## Mn K-edge XANES
|  | LMTO pristine | LMTO 4.8V c | LMTO 1.5V dc | Mn2O3 | Li2MnO3 |  |  | LMTC02O pristine | LMTC02O 4.8V c | LMTC02O 1.5V dc | Mn2O3 | Li2MnO3
LMTO Mn K-edge XANES | Energy (eV) | Intensity | Intensity | Intensity | Intensity | Intensity | LMTC02O Mn K-edge XANES | Energy (eV) | Intensity | Intensity | Intensity | Intensity | Intensity
| 6391.2639 | 0.00366 | 0.0051 | 0.0039 | 0.00311 | 0.00776 |  | 6391.2639 | 0.00768 | 0.00281 | 0.01 | 0.00311 | 0.00776 | 0.00776
| 6396.2453 | 0.00325 | 0.00411 | 0.00329 | 0.00266 | 0.00755 |  | 6396.2453 | 0.00806 | 0.00193 | 0.00928 | 0.00266 | 0.00755 | 0.00755
| 6401.2091 | 0.00268 | 0.00342 | 0.0029 | 0.00225 | 0.00717 |  | 6401.2091 | 0.00769 | 0.00143 | 0.00826 | 0.00225 | 0.00717 | 0.00717
| 6406.1896 | 0.0021 | 0.00297 | 0.00242 | 0.00175 | 0.00643 |  | 6406.1896 | 0.00656 | 0.0011 | 0.00723 | 0.00175 | 0.00643 | 0.00643
| 6411.1265 | 0.0016 | 0.00233 | 0.0018 | 0.00127 | 0.00635 |  | 6411.1265 | 0.00534 | 0.00091824 | 0.00625 | 0.00127 | 0.00635 | 0.00635
| 6416.1406 | 0.00108 | 0.00189 | 0.00143 | 0.000754857 | 0.00643 |  | 6416.1406 | 0.00416 | 0.000838654 | 0.00505 | 0.000754857 | 0.00643 | 0.00643
| 6421.1283 | 0.000685316 | 0.0014 | 0.000934534 | 0.000683357 | 0.00522 |  | 6421.1283 | 0.00281 | 0.00051462 | 0.00341 | 0.000683357 | 0.00522 | 0.00522
| 6426.0895 | 0.00029853 | 0.000879682 | 0.000306762 | 0.000330735 | 0.00421 |  | 6426.0895 | 0.00135 | 0.000385492 | 0.00211 | 0.000330735 | 0.00421 | 0.00421
| 6431.1456 | 1.49242e-05 | 0.000423172 | 6.28234e-05 | -2.07633e-05 | 0.00297 |  | 6431.1456 | 0.000379945 | 0.00050327 | 0.001 | -2.07633e-05 | 0.00297 | 0.00297
| 6436.158 | -0.00016134 | 2.42426e-05 | -0.000164771 | -0.000261144 | 0.00169 |  | 6436.158 | -0.000604602 | 0.000205857 | -0.000292703 | -0.000261144 | 0.00169 | 0.00169
| 6441.2307 | -0.000329918 | -5.67215e-05 | -0.000706273 | -0.000693295 | 0.00054236 |  | 6441.2307 | -0.00129 | 1.27645e-05 | -0.000990278 | -0.000693295 | 0.00054236 | 0.00054236
| 6446.3818 | -0.000754069 | -0.000337508 | -0.000987914 | -0.000884365 | -0.000491892 |  | 6446.3818 | -0.00168 | -0.000130402 | -0.00182 | -0.000884365 | -0.000491892 | -0.000491892
| 6451.4366 | -0.00119 | -0.000661108 | -0.000968629 | -0.000881911 | -0.00155 |  | 6451.4366 | -0.00217 | -0.000514462 | -0.00335 | -0.000881911 | -0.00155 | -0.00155
| 6456.491 | -0.00124 | -0.000908763 | -0.00113 | -0.000939353 | -0.00291 |  | 6456.491 | -0.00238 | -0.00092004 | -0.00422 | -0.000939353 | -0.00291 | -0.00291
| 6461.5275 | -0.00124 | -0.00122 | -0.00133 | -0.00109 | -0.00351 |  | 6461.5275 | -0.00267 | -0.00113 | -0.00425 | -0.00109 | -0.00351 | -0.00351
| 6466.6512 | -0.00122 | -0.00161 | -0.00166 | -0.00131 | -0.00372 |  | 6466.6512 | -0.00304 | -0.00117 | -0.00424 | -0.00131 | -0.00372 | -0.00372
| 6471.6077 | -0.00121 | -0.0019 | -0.00193 | -0.00149 | -0.00356 |  | 6471.6077 | -0.00317 | -0.00127 | -0.00404 | -0.00149 | -0.00356 | -0.00356
| 6476.6337 | -0.00137 | -0.00206 | -0.00181 | -0.00155 | -0.0034 |  | 6476.6337 | -0.00338 | -0.00128 | -0.00409 | -0.00155 | -0.0034 | -0.0034
| 6481.7916 | -0.0015 | -0.00194 | -0.00181 | -0.00148 | -0.00407 |  | 6481.7916 | -0.00326 | -0.00137 | -0.00407 | -0.00148 | -0.00407 | -0.00407
| 6486.8078 | -0.00134 | -0.0019 | -0.00174 | -0.00154 | -0.00369 |  | 6486.8078 | -0.00298 | -0.00156 | -0.00356 | -0.00154 | -0.00369 | -0.00369
| 6491.8322 | -0.00125 | -0.00183 | -0.00159 | -0.00144 | -0.00361 |  | 6491.8322 | -0.003 | -0.00143 | -0.00338 | -0.00144 | -0.00361 | -0.00361
| 6496.8027 | -0.00125 | -0.00172 | -0.0014 | -0.00141 | -0.00304 |  | 6496.8027 | -0.00266 | -0.00118 | -0.00296 | -0.00141 | -0.00304 | -0.00304
| 6501.8256 | -0.0011 | -0.00167 | -0.00117 | -0.00115 | -0.00374 |  | 6501.8256 | -0.00241 | -0.000624446 | -0.00207 | -0.00115 | -0.00374 | -0.00374
| 6506.8567 | -0.000632664 | -0.00161 | -0.000862705 | -0.000904183 | -0.00237 |  | 6506.8567 | -0.00185 | 0.000389088 | -0.00163 | -0.000904183 | -0.00237 | -0.00237
| 6511.896 | -0.000119387 | -0.0014 | -0.000455364 | -0.000505189 | -0.0012 |  | 6511.896 | -0.000280305 | 0.000911012 | -0.0013 | -0.000505189 | -0.0012 | -0.0012
| 6516.9882 | 0.00050645 | -0.000785752 | 0.000220584 | 0.000239537 | -2.96255e-05 |  | 6516.9882 | 0.000568851 | 0.00147 | -0.000531312 | 0.000239537 | -2.96255e-05 | -2.96255e-05
| 6521.9814 | 0.00172 | 7.72332e-06 | 0.00142 | 0.00114 | 0.00195 |  | 6521.9814 | 0.000960087 | 0.00279 | 0.00088992 | 0.00114 | 0.00195 | 0.00195
| 6522.187 | 0.00179 | 4.20853e-05 | 0.00148 | 0.00129 | 0.00196 |  | 6522.187 | 0.000977276 | 0.00286 | 0.00096887 | 0.00129 | 0.00196 | 0.00196
| 6522.3837 | 0.00185 | 7.49553e-05 | 0.00153 | 0.00117 | 0.00198 |  | 6522.3837 | 0.000993719 | 0.00293 | 0.00104 | 0.00117 | 0.00198 | 0.00198
| 6522.5804 | 0.00192 | 0.000107828 | 0.00158 | 0.00118 | 0.00222 |  | 6522.5804 | 0.00101 | 0.00299 | 0.00112 | 0.00118 | 0.00222 | 0.00222
| 6522.7861 | 0.00199 | 0.000142196 | 0.00164 | 0.00142 | 0.00264 |  | 6522.7861 | 0.00103 | 0.00306 | 0.0012 | 0.00142 | 0.00264 | 0.00264
| 6522.9649 | 0.00205 | 0.000172084 | 0.00169 | 0.00137 | 0.00278 |  | 6522.9649 | 0.00104 | 0.00311 | 0.00127 | 0.00137 | 0.00278 | 0.00278
| 6523.1438 | 0.00211 | 0.000201973 | 0.00174 | 0.00137 | 0.00278 |  | 6523.1438 | 0.00106 | 0.00317 | 0.00134 | 0.00137 | 0.00278 | 0.00278
| 6523.3405 | 0.00218 | 0.000234853 | 0.00179 | 0.00134 | 0.0028 |  | 6523.3405 | 0.00107 | 0.00324 | 0.00141 | 0.00134 | 0.0028 | 0.0028
| 6523.5552 | 0.00226 | 0.000270725 | 0.00185 | 0.00138 | 0.00285 |  | 6523.5552 | 0.00109 | 0.00331 | 0.00149 | 0.00138 | 0.00285 | 0.00285
| 6523.7967 | 0.00234 | 0.000311084 | 0.00192 | 0.00156 | 0.00326 |  | 6523.7967 | 0.00111 | 0.00338 | 0.00159 | 0.00156 | 0.00326 | 0.00326
| 6524.0382 | 0.00242 | 0.000351445 | 0.00198 | 0.0017 | 0.00397 |  | 6524.0382 | 0.00113 | 0.00346 | 0.00168 | 0.0017 | 0.00397 | 0.00397
| 6524.244 | 0.00249 | 0.00038583 | 0.00204 | 0.00171 | 0.00389 |  | 6524.244 | 0.00115 | 0.00353 | 0.00176 | 0.00171 | 0.00389 | 0.00389
| 6524.4408 | 0.00256 | 0.000418722 | 0.00209 | 0.00164 | 0.00369 |  | 6524.4408 | 0.00117 | 0.00359 | 0.0018 | 0.00164 | 0.00369 | 0.00369
| 6524.6018 | 0.00261 | 0.000445635 | 0.00213 | 0.00162 | 0.00357 |  | 6524.6018 | 0.00118 | 0.00365 | 0.0017 | 0.00162 | 0.00357 | 0.00357
| 6524.736 | 0.00266 | 0.000582704 | 0.00217 | 0.00179 | 0.00347 |  | 6524.736 | 0.00119 | 0.00365 | 0.00191 | 0.00179 | 0.00347 | 0.00347
| 6524.8792 | 0.00273 | 0.000754613 | 0.00208 | 0.00178 | 0.00341 |  | 6524.8792 | 0.0012 | 0.0036 | 0.00212 | 0.00178 | 0.00341 | 0.00341
| 6525.0761 | 0.00271 | 0.000634268 | 0.00207 | 0.00186 | 0.00353 |  | 6525.0761 | 0.00139 | 0.00351 | 0.00214 | 0.00186 | 0.00353 | 0.00353
| 6525.2998 | 0.00267 | 0.00102 | 0.00226 | 0.00194 | 0.00369 |  | 6525.2998 | 0.002 | 0.00344 | 0.00219 | 0.00194 | 0.00369 | 0.00369
| 6525.5414 | 0.00259 | 0.00101 | 0.00229 | 0.00187 | 0.004 |  | 6525.5414 | 0.00186 | 0.00372 | 0.00211 | 0.00187 | 0.004 | 0.004
| 6525.7652 | 0.00249 | 0.000897781 | 0.00249 | 0.00208 | 0.00419 |  | 6525.7652 | 0.00107 | 0.00395 | 0.00201 | 0.00208 | 0.00419 | 0.00419
| 6525.9621 | 0.00248 | 0.000692639 | 0.00254 | 0.00218 | 0.00426 |  | 6525.9621 | 0.00173 | 0.00416 | 0.00206 | 0.00218 | 0.00426 | 0.00426
| 6526.168 | 0.00264 | 0.000578913 | 0.00269 | 0.00213 | 0.00424 |  | 6526.168 | 0.00213 | 0.00437 | 0.0023 | 0.00213 | 0.00424 | 0.00424
| 6526.3649 | 0.00272 | 0.000865404 | 0.00281 | 0.00231 | 0.00416 |  | 6526.3649 | 0.00247 | 0.00454 | 0.00289 | 0.00231 | 0.00416 | 0.00416
| 6526.5529 | 0.00279 | 0.00090143 | 0.00284 | 0.00232 | 0.00401 |  | 6526.5529 | 0.00287 | 0.0047 | 0.00292 | 0.00232 | 0.00401 | 0.00401
| 6526.732 | 0.00287 | 0.00116 | 0.00288 | 0.00225 | 0.00379 |  | 6526.732 | 0.00234 | 0.00472 | 0.00324 | 0.00225 | 0.00379 | 0.00379
| 6526.9469 | 0.00296 | 0.0015 | 0.00256 | 0.00254 | 0.00364 |  | 6526.9469 | 0.00233 | 0.00473 | 0.00346 | 0.00254 | 0.00364 | 0.00364
| 6527.1797 | 0.00298 | 0.00162 | 0.0026 | 0.0027 | 0.00362 |  | 6527.1797 | 0.00242 | 0.00479 | 0.00356 | 0.0027 | 0.00362 | 0.00362
| 6527.4036 | 0.00311 | 0.00176 | 0.00289 | 0.00271 | 0.00359 |  | 6527.4036 | 0.00258 | 0.00481 | 0.00366 | 0.00271 | 0.00359 | 0.00359
| 6527.6275 | 0.00321 | 0.00188 | 0.00315 | 0.00276 | 0.00356 |  | 6527.6275 | 0.0028 | 0.00495 | 0.00399 | 0.00276 | 0.00356 | 0.00356
| 6527.8424 | 0.00326 | 0.00202 | 0.00306 | 0.00292 | 0.00355 |  | 6527.8424 | 0.00286 | 0.00527 | 0.00424 | 0.00292 | 0.00355 | 0.00355
| 6528.0395 | 0.00328 | 0.00205 | 0.00303 | 0.00296 | 0.00356 |  | 6528.0395 | 0.00291 | 0.00546 | 0.00405 | 0.00296 | 0.00356 | 0.00356
| 6528.2007 | 0.00325 | 0.00199 | 0.00315 | 0.0032 | 0.00363 |  | 6528.2007 | 0.00281 | 0.0055 | 0.00411 | 0.0032 | 0.00363 | 0.00363
| 6528.3351 | 0.0033 | 0.00208 | 0.00328 | 0.00317 | 0.0037 |  | 6528.3351 | 0.00255 | 0.00553 | 0.00442 | 0.00317 | 0.0037 | 0.0037
| 6528.5053 | 0.0035 | 0.00225 | 0.00343 | 0.00321 | 0.00375 |  | 6528.5053 | 0.00295 | 0.0054 | 0.00434 | 0.00321 | 0.00375 | 0.00375
| 6528.7023 | 0.00363 | 0.00233 | 0.00368 | 0.00339 | 0.00369 |  | 6528.7023 | 0.00326 | 0.00541 | 0.00437 | 0.00339 | 0.00369 | 0.00369
| 6528.9532 | 0.00378 | 0.00221 | 0.00391 | 0.00352 | 0.00371 |  | 6528.9532 | 0.00375 | 0.00537 | 0.00436 | 0.00352 | 0.00371 | 0.00371
| 6529.1951 | 0.00387 | 0.00215 | 0.00425 | 0.00356 | 0.00388 |  | 6529.1951 | 0.00389 | 0.00539 | 0.00434 | 0.00356 | 0.00388 | 0.00388
| 6529.4102 | 0.00415 | 0.00226 | 0.00429 | 0.00376 | 0.0039 |  | 6529.4102 | 0.00379 | 0.00557 | 0.00451 | 0.00376 | 0.0039 | 0.0039
| 6529.6073 | 0.00431 | 0.0025 | 0.00412 | 0.00392 | 0.00386 |  | 6529.6073 | 0.00364 | 0.00535 | 0.0048 | 0.00392 | 0.00386 | 0.00386
| 6529.8045 | 0.00443 | 0.00274 | 0.00424 | 0.00404 | 0.00381 |  | 6529.8045 | 0.00375 | 0.00564 | 0.00477 | 0.00404 | 0.00381 | 0.00381
| 6530.0106 | 0.00455 | 0.00298 | 0.00434 | 0.00424 | 0.00376 |  | 6530.0106 | 0.00354 | 0.00583 | 0.00478 | 0.00424 | 0.00376 | 0.00376
| 6530.1809 | 0.00456 | 0.00315 | 0.00445 | 0.00415 | 0.00375 |  | 6530.1809 | 0.00354 | 0.00584 | 0.00497 | 0.00415 | 0.00375 | 0.00375
| 6530.3692 | 0.00454 | 0.00321 | 0.00463 | 0.00407 | 0.00375 |  | 6530.3692 | 0.0041 | 0.00577 | 0.00506 | 0.00407 | 0.00375 | 0.00375
| 6530.5843 | 0.00459 | 0.00314 | 0.00477 | 0.00429 | 0.00382 |  | 6530.5843 | 0.00407 | 0.00595 | 0.00523 | 0.00429 | 0.00382 | 0.00382
| 6530.8084 | 0.00477 | 0.00292 | 0.00489 | 0.00462 | 0.00394 |  | 6530.8084 | 0.0049 | 0.00602 | 0.00554 | 0.00462 | 0.00394 | 0.00394
| 6531.0326 | 0.00497 | 0.00294 | 0.00516 | 0.00459 | 0.00427 |  | 6531.0326 | 0.00459 | 0.00641 | 0.00566 | 0.00459 | 0.00427 | 0.00427
| 6531.2567 | 0.00528 | 0.00314 | 0.00529 | 0.00494 | 0.00469 |  | 6531.2567 | 0.00453 | 0.00678 | 0.00555 | 0.00494 | 0.00469 | 0.00469
| 6531.4809 | 0.00543 | 0.00332 | 0.00536 | 0.00501 | 0.00443 |  | 6531.4809 | 0.00477 | 0.00681 | 0.00575 | 0.00501 | 0.00443 | 0.00443
| 6531.6513 | 0.00557 | 0.00347 | 0.00549 | 0.00518 | 0.00422 |  | 6531.6513 | 0.00516 | 0.00681 | 0.00602 | 0.00518 | 0.00422 | 0.00422
| 6531.8217 | 0.00566 | 0.00337 | 0.00563 | 0.00528 | 0.00436 |  | 6531.8217 | 0.00484 | 0.00693 | 0.00589 | 0.00528 | 0.00436 | 0.00436
| 6531.9651 | 0.00562 | 0.00323 | 0.0058 | 0.00522 | 0.00449 |  | 6531.9651 | 0.00492 | 0.00697 | 0.00596 | 0.00522 | 0.00449 | 0.00449
| 6532.1086 | 0.00583 | 0.00312 | 0.00587 | 0.00537 | 0.00454 |  | 6532.1086 | 0.00531 | 0.00696 | 0.00601 | 0.00537 | 0.00454 | 0.00454
| 6532.306 | 0.00612 | 0.00317 | 0.00584 | 0.00547 | 0.00444 |  | 6532.306 | 0.00541 | 0.00708 | 0.00617 | 0.00547 | 0.00444 | 0.00444
| 6532.5571 | 0.00621 | 0.00361 | 0.00598 | 0.00587 | 0.00434 |  | 6532.5571 | 0.00605 | 0.00788 | 0.00682 | 0.00587 | 0.00434 | 0.00434
| 6532.7814 | 0.00642 | 0.00377 | 0.00637 | 0.00602 | 0.00429 |  | 6532.7814 | 0.00658 | 0.00794 | 0.0073 | 0.00602 | 0.00429 | 0.00429
| 6532.9877 | 0.00667 | 0.0039 | 0.00645 | 0.00623 | 0.00446 |  | 6532.9877 | 0.00605 | 0.00794 | 0.00742 | 0.00623 | 0.00446 | 0.00446
| 6533.1941 | 0.00676 | 0.00408 | 0.00655 | 0.0064 | 0.00475 |  | 6533.1941 | 0.00618 | 0.008 | 0.00742 | 0.0064 | 0.00475 | 0.00475
| 6533.4004 | 0.00691 | 0.00437 | 0.00666 | 0.00658 | 0.00526 |  | 6533.4004 | 0.00635 | 0.00815 | 0.00739 | 0.00658 | 0.00526 | 0.00526
| 6533.6068 | 0.00701 | 0.00437 | 0.00682 | 0.00682 | 0.00586 |  | 6533.6068 | 0.00627 | 0.00837 | 0.00742 | 0.00682 | 0.00586 | 0.00586
| 6533.7952 | 0.00706 | 0.00446 | 0.0073 | 0.00689 | 0.00599 |  | 6533.7952 | 0.00631 | 0.00863 | 0.00783 | 0.00689 | 0.00599 | 0.00599
| 6533.9657 | 0.00718 | 0.00464 | 0.00757 | 0.00701 | 0.00601 |  | 6533.9657 | 0.00671 | 0.00871 | 0.0079 | 0.00701 | 0.00601 | 0.00601
| 6534.1632 | 0.00752 | 0.00485 | 0.00774 | 0.00726 | 0.0061 |  | 6534.1632 | 0.00725 | 0.00866 | 0.00806 | 0.00726 | 0.0061 | 0.0061
| 6534.4145 | 0.00768 | 0.00504 | 0.00787 | 0.00781 | 0.0063 |  | 6534.4145 | 0.00737 | 0.00922 | 0.00877 | 0.00781 | 0.0063 | 0.0063
| 6534.6389 | 0.00791 | 0.00531 | 0.00798 | 0.00789 | 0.00645 |  | 6534.6389 | 0.00754 | 0.00969 | 0.00921 | 0.00789 | 0.00645 | 0.00645
| 6534.8812 | 0.00827 | 0.00569 | 0.0082 | 0.00822 | 0.00664 |  | 6534.8812 | 0.00789 | 0.00982 | 0.00933 | 0.00822 | 0.00664 | 0.00664
| 6535.0877 | 0.00864 | 0.00591 | 0.00835 | 0.00854 | 0.00699 |  | 6535.0877 | 0.00837 | 0.01004 | 0.00968 | 0.00854 | 0.00699 | 0.00699
| 6535.2763 | 0.00894 | 0.00613 | 0.00846 | 0.00887 | 0.00726 |  | 6535.2763 | 0.00819 | 0.01033 | 0.00991 | 0.00887 | 0.00726 | 0.00726
| 6535.4289 | 0.00902 | 0.00645 | 0.00863 | 0.00895 | 0.00716 |  | 6535.4289 | 0.00789 | 0.01054 | 0.00984 | 0.00895 | 0.00716 | 0.00716
| 6535.5725 | 0.00912 | 0.00645 | 0.0089 | 0.00929 | 0.00707 |  | 6535.5725 | 0.00811 | 0.01056 | 0.0097 | 0.00929 | 0.00707 | 0.00707
| 6535.7521 | 0.0093 | 0.00652 | 0.00926 | 0.00953 | 0.00713 |  | 6535.7521 | 0.0087 | 0.01062 | 0.01004 | 0.00953 | 0.00713 | 0.00713
| 6535.9766 | 0.00961 | 0.00688 | 0.00966 | 0.00986 | 0.00737 |  | 6535.9766 | 0.00947 | 0.01096 | 0.01075 | 0.00986 | 0.00737 | 0.00737
| 6536.2281 | 0.01024 | 0.00727 | 0.01022 | 0.01039 | 0.00807 |  | 6536.2281 | 0.01031 | 0.01133 | 0.01146 | 0.01039 | 0.00807 | 0.00807
| 6536.4526 | 0.01039 | 0.0075 | 0.01068 | 0.01045 | 0.00889 |  | 6536.4526 | 0.01066 | 0.01149 | 0.01183 | 0.01045 | 0.00889 | 0.00889
| 6536.6502 | 0.0107 | 0.00791 | 0.01098 | 0.01127 | 0.00901 |  | 6536.6502 | 0.01073 | 0.0119 | 0.0122 | 0.01127 | 0.00901 | 0.00901
| 6536.8298 | 0.01101 | 0.00813 | 0.01124 | 0.0118 | 0.0091 |  | 6536.8298 | 0.01075 | 0.01223 | 0.01268 | 0.0118 | 0.0091 | 0.0091
| 6537.0454 | 0.01146 | 0.00853 | 0.01168 | 0.01238 | 0.00936 |  | 6537.0454 | 0.01129 | 0.01278 | 0.01325 | 0.01238 | 0.00936 | 0.00936
| 6537.252 | 0.0122 | 0.00902 | 0.01213 | 0.01289 | 0.00964 |  | 6537.252 | 0.01214 | 0.01349 | 0.01364 | 0.01289 | 0.00964 | 0.00964
| 6537.4407 | 0.01283 | 0.00934 | 0.01257 | 0.01343 | 0.0099 |  | 6537.4407 | 0.01297 | 0.01418 | 0.01426 | 0.01343 | 0.0099 | 0.0099
| 6537.6114 | 0.01331 | 0.0096 | 0.01317 | 0.01412 | 0.01014 |  | 6537.6114 | 0.01337 | 0.01458 | 0.01492 | 0.01412 | 0.01014 | 0.01014
| 6537.8181 | 0.01403 | 0.01008 | 0.01413 | 0.01512 | 0.01049 |  | 6537.8181 | 0.01411 | 0.01484 | 0.01588 | 0.01512 | 0.01049 | 0.01049
| 6538.0517 | 0.01529 | 0.01087 | 0.01512 | 0.0162 | 0.01091 |  | 6538.0517 | 0.01556 | 0.01558 | 0.01708 | 0.0162 | 0.01091 | 0.01091
| 6538.2674 | 0.01632 | 0.01174 | 0.01606 | 0.01757 | 0.01126 |  | 6538.2674 | 0.01633 | 0.01654 | 0.01833 | 0.01757 | 0.01126 | 0.01126
| 6538.501 | 0.01786 | 0.01293 | 0.01732 | 0.01923 | 0.01181 |  | 6538.501 | 0.01743 | 0.01762 | 0.0203 | 0.01923 | 0.01181 | 0.01181
| 6538.7167 | 0.01974 | 0.01387 | 0.01908 | 0.02143 | 0.01303 |  | 6538.7167 | 0.01899 | 0.01919 | 0.02319 | 0.02143 | 0.01303 | 0.01303
| 6538.8965 | 0.02192 | 0.01533 | 0.02121 | 0.02408 | 0.0141 |  | 6538.8965 | 0.02093 | 0.02078 | 0.02645 | 0.02408 | 0.0141 | 0.0141
| 6539.0403 | 0.02425 | 0.01678 | 0.0233 | 0.02704 | 0.01507 |  | 6539.0403 | 0.02305 | 0.02212 | 0.02934 | 0.02704 | 0.01507 | 0.01507
| 6539.1931 | 0.02722 | 0.01856 | 0.0258 | 0.03052 | 0.01609 |  | 6539.1931 | 0.02569 | 0.02358 | 0.03253 | 0.03052 | 0.01609 | 0.01609
| 6539.3459 | 0.03044 | 0.02031 | 0.02861 | 0.03466 | 0.01753 |  | 6539.3459 | 0.02893 | 0.02576 | 0.03623 | 0.03466 | 0.01753 | 0.01753
| 6539.5437 | 0.03508 | 0.02292 | 0.0329 | 0.04016 | 0.01972 |  | 6539.5437 | 0.03396 | 0.02868 | 0.04171 | 0.04016 | 0.01972 | 0.01972
| 6539.7955 | 0.04178 | 0.02798 | 0.03919 | 0.047 | 0.02304 |  | 6539.7955 | 0.04088 | 0.03399 | 0.04874 | 0.047 | 0.02304 | 0.02304
| 6540.0112 | 0.04747 | 0.03443 | 0.04497 | 0.05281 | 0.02637 |  | 6540.0112 | 0.0467 | 0.04041 | 0.05353 | 0.05281 | 0.02637 | 0.02637
| 6540.245 | 0.05288 | 0.04354 | 0.05037 | 0.0586 | 0.0321 |  | 6540.245 | 0.05235 | 0.04895 | 0.05708 | 0.0586 | 0.0321 | 0.0321
| 6540.4339 | 0.05503 | 0.05231 | 0.05387 | 0.06217 | 0.03731 |  | 6540.4339 | 0.0555 | 0.05693 | 0.05893 | 0.06217 | 0.03731 | 0.03731
| 6540.6587 | 0.05681 | 0.06359 | 0.05652 | 0.0644 | 0.04316 |  | 6540.6587 | 0.05785 | 0.06669 | 0.05924 | 0.0644 | 0.04316 | 0.04316
| 6540.8476 | 0.05746 | 0.07263 | 0.0577 | 0.06496 | 0.04803 |  | 6540.8476 | 0.05864 | 0.07377 | 0.05885 | 0.06496 | 0.04803 | 0.04803
| 6541.0365 | 0.0573 | 0.08037 | 0.0582 | 0.06485 | 0.05065 |  | 6541.0365 | 0.05846 | 0.07949 | 0.05816 | 0.06485 | 0.05065 | 0.05065
| 6541.2074 | 0.05689 | 0.08487 | 0.05803 | 0.06467 | 0.05281 |  | 6541.2074 | 0.0584 | 0.08266 | 0.05754 | 0.06467 | 0.05281 | 0.05281
| 6541.4233 | 0.05627 | 0.08528 | 0.05738 | 0.06554 | 0.05276 |  | 6541.4233 | 0.05858 | 0.08255 | 0.057 | 0.06554 | 0.05276 | 0.05276
| 6541.6572 | 0.05624 | 0.08207 | 0.0569 | 0.06753 | 0.05187 |  | 6541.6572 | 0.0584 | 0.08031 | 0.05745 | 0.06753 | 0.05187 | 0.05187
| 6541.9091 | 0.05731 | 0.07828 | 0.05697 | 0.07025 | 0.05059 |  | 6541.9091 | 0.05854 | 0.07774 | 0.05896 | 0.07025 | 0.05059 | 0.05059
| 6542.134 | 0.05888 | 0.07623 | 0.05792 | 0.07308 | 0.05028 |  | 6542.134 | 0.05996 | 0.07687 | 0.06109 | 0.07308 | 0.05028 | 0.05028
| 6542.332 | 0.06075 | 0.07572 | 0.05952 | 0.07581 | 0.05184 |  | 6542.332 | 0.06194 | 0.07755 | 0.06331 | 0.07581 | 0.05184 | 0.05184
| 6542.5119 | 0.06318 | 0.07693 | 0.06163 | 0.07826 | 0.05363 |  | 6542.5119 | 0.06435 | 0.08 | 0.06561 | 0.07826 | 0.05363 | 0.05363
| 6542.6559 | 0.06538 | 0.07844 | 0.0635 | 0.08033 | 0.05563 |  | 6542.6559 | 0.06692 | 0.08212 | 0.06766 | 0.08033 | 0.05563 | 0.05563
| 6542.8179 | 0.06795 | 0.0799 | 0.06541 | 0.08217 | 0.05788 |  | 6542.8179 | 0.07035 | 0.08442 | 0.07004 | 0.08217 | 0.05788 | 0.05788
| 6542.9799 | 0.07037 | 0.08106 | 0.06749 | 0.08408 | 0.05931 |  | 6542.9799 | 0.07384 | 0.08654 | 0.07242 | 0.08408 | 0.05931 | 0.05931
| 6543.2049 | 0.07391 | 0.08174 | 0.07051 | 0.08647 | 0.06104 |  | 6543.2049 | 0.07871 | 0.08879 | 0.07591 | 0.08647 | 0.06104 | 0.06104
| 6543.475 | 0.07818 | 0.081 | 0.07401 | 0.08935 | 0.06093 |  | 6543.475 | 0.08446 | 0.09017 | 0.08101 | 0.08935 | 0.06093 | 0.06093
| 6543.7 | 0.08265 | 0.07957 | 0.07706 | 0.09159 | 0.06009 |  | 6543.7 | 0.09061 | 0.09064 | 0.08549 | 0.09159 | 0.06009 | 0.06009
| 6543.8981 | 0.08694 | 0.07835 | 0.08021 | 0.09384 | 0.05833 |  | 6543.8981 | 0.09669 | 0.09125 | 0.08953 | 0.09384 | 0.05833 | 0.05833
| 6544.0871 | 0.09141 | 0.07762 | 0.08351 | 0.0958 | 0.05663 |  | 6544.0871 | 0.10229 | 0.0919 | 0.09332 | 0.0958 | 0.05663 | 0.05663
| 6544.3032 | 0.09729 | 0.07705 | 0.08752 | 0.09777 | 0.05452 |  | 6544.3032 | 0.10923 | 0.09253 | 0.09769 | 0.09777 | 0.05452 | 0.05452
| 6544.4923 | 0.10292 | 0.07673 | 0.09126 | 0.09953 | 0.05282 |  | 6544.4923 | 0.11578 | 0.09275 | 0.1028 | 0.09953 | 0.05282 | 0.05282
| 6544.6814 | 0.10895 | 0.07666 | 0.09585 | 0.10135 | 0.05207 |  | 6544.6814 | 0.12292 | 0.0935 | 0.10829 | 0.10135 | 0.05207 | 0.05207
| 6544.8525 | 0.11511 | 0.07671 | 0.10086 | 0.10347 | 0.0514 |  | 6544.8525 | 0.12999 | 0.0936 | 0.11341 | 0.10347 | 0.0514 | 0.0514
| 6545.0687 | 0.12416 | 0.07695 | 0.10801 | 0.10642 | 0.05215 |  | 6545.0687 | 0.14008 | 0.09366 | 0.12035 | 0.10642 | 0.05215 | 0.05215
| 6545.3118 | 0.13462 | 0.07761 | 0.11662 | 0.1105 | 0.05316 |  | 6545.3118 | 0.15214 | 0.09422 | 0.12874 | 0.1105 | 0.05316 | 0.05316
| 6545.555 | 0.1454 | 0.07864 | 0.1257 | 0.11497 | 0.05488 |  | 6545.555 | 0.16388 | 0.09501 | 0.13857 | 0.11497 | 0.05488 | 0.05488
| 6545.7802 | 0.15672 | 0.08041 | 0.13486 | 0.11999 | 0.05647 |  | 6545.7802 | 0.17498 | 0.09635 | 0.15018 | 0.11999 | 0.05647 | 0.05647
| 6545.9694 | 0.16766 | 0.08273 | 0.14469 | 0.12572 | 0.0578 |  | 6545.9694 | 0.18515 | 0.09838 | 0.15986 | 0.12572 | 0.0578 | 0.0578
| 6546.1406 | 0.17915 | 0.08521 | 0.15408 | 0.13233 | 0.05947 |  | 6546.1406 | 0.19815 | 0.10081 | 0.16836 | 0.13233 | 0.05947 | 0.05947
| 6546.2757 | 0.18884 | 0.0873 | 0.16161 | 0.13912 | 0.06113 |  | 6546.2757 | 0.20918 | 0.10289 | 0.17514 | 0.13912 | 0.06113 | 0.06113
| 6546.4289 | 0.20004 | 0.08968 | 0.17022 | 0.14674 | 0.063 |  | 6546.4289 | 0.22215 | 0.10509 | 0.1831 | 0.14674 | 0.063 | 0.063
| 6546.5911 | 0.21229 | 0.09218 | 0.17965 | 0.15581 | 0.06495 |  | 6546.5911 | 0.23648 | 0.10749 | 0.19265 | 0.15581 | 0.06495 | 0.06495
| 6546.7893 | 0.22914 | 0.09532 | 0.19193 | 0.168 | 0.06731 |  | 6546.7893 | 0.25619 | 0.11056 | 0.20674 | 0.168 | 0.06731 | 0.06731
| 6547.0507 | 0.25574 | 0.09963 | 0.21122 | 0.18639 | 0.07124 |  | 6547.0507 | 0.2873 | 0.11459 | 0.23001 | 0.18639 | 0.07124 | 0.07124
| 6547.276 | 0.2844 | 0.10333 | 0.23239 | 0.20565 | 0.07498 |  | 6547.276 | 0.32084 | 0.11847 | 0.25381 | 0.20565 | 0.07498 | 0.07498
| 6547.4743 | 0.3149 | 0.10672 | 0.25446 | 0.22612 | 0.07932 |  | 6547.4743 | 0.35674 | 0.12238 | 0.27619 | 0.22612 | 0.07932 | 0.07932
| 6547.6726 | 0.34643 | 0.11028 | 0.27824 | 0.24818 | 0.08376 |  | 6547.6726 | 0.39706 | 0.12657 | 0.29878 | 0.24818 | 0.08376 | 0.08376
| 6547.8979 | 0.38141 | 0.11447 | 0.30511 | 0.27186 | 0.09054 |  | 6547.8979 | 0.44021 | 0.13167 | 0.32823 | 0.27186 | 0.09054 | 0.09054
| 6548.0872 | 0.40861 | 0.11838 | 0.33029 | 0.29149 | 0.0965 |  | 6548.0872 | 0.47258 | 0.13658 | 0.3565 | 0.29149 | 0.0965 | 0.0965
| 6548.2765 | 0.43878 | 0.123 | 0.35806 | 0.3107 | 0.10423 |  | 6548.2765 | 0.50476 | 0.14237 | 0.38702 | 0.3107 | 0.10423 | 0.10423
| 6548.4478 | 0.46692 | 0.12795 | 0.38572 | 0.32993 | 0.11122 |  | 6548.4478 | 0.53453 | 0.14845 | 0.41525 | 0.32993 | 0.11122 | 0.11122
| 6548.6462 | 0.49918 | 0.13511 | 0.41896 | 0.35286 | 0.12318 |  | 6548.6462 | 0.56661 | 0.15719 | 0.44766 | 0.35286 | 0.12318 | 0.12318
| 6548.8897 | 0.53551 | 0.14494 | 0.45945 | 0.3775 | 0.13838 |  | 6548.8897 | 0.60058 | 0.16936 | 0.48748 | 0.3775 | 0.13838 | 0.13838
| 6549.1331 | 0.56682 | 0.15595 | 0.49661 | 0.39998 | 0.15984 |  | 6549.1331 | 0.62852 | 0.18262 | 0.52808 | 0.39998 | 0.15984 | 0.15984
| 6549.3676 | 0.594 | 0.16836 | 0.53101 | 0.42069 | 0.18393 |  | 6549.3676 | 0.65339 | 0.19765 | 0.56608 | 0.42069 | 0.18393 | 0.18393
| 6549.566 | 0.61556 | 0.18085 | 0.55819 | 0.44016 | 0.20797 |  | 6549.566 | 0.67363 | 0.21303 | 0.59393 | 0.44016 | 0.20797 | 0.20797
| 6549.7374 | 0.63069 | 0.1937 | 0.57953 | 0.46118 | 0.22947 |  | 6549.7374 | 0.69078 | 0.22831 | 0.61286 | 0.46118 | 0.22947 | 0.22947
| 6549.8727 | 0.64118 | 0.20448 | 0.59284 | 0.47948 | 0.24716 |  | 6549.8727 | 0.70105 | 0.24072 | 0.62345 | 0.47948 | 0.24716 | 0.24716
| 6550.0441 | 0.65078 | 0.21826 | 0.60641 | 0.50062 | 0.26957 |  | 6550.0441 | 0.71244 | 0.25633 | 0.6351 | 0.50062 | 0.26957 | 0.26957
| 6550.2065 | 0.65732 | 0.23101 | 0.61696 | 0.52066 | 0.28698 |  | 6550.2065 | 0.72049 | 0.27066 | 0.6443 | 0.52066 | 0.28698 | 0.28698
| 6550.423 | 0.66528 | 0.24808 | 0.62797 | 0.54643 | 0.30987 |  | 6550.423 | 0.72819 | 0.29168 | 0.65558 | 0.54643 | 0.30987 | 0.30987
| 6550.6846 | 0.6754 | 0.27142 | 0.64012 | 0.57591 | 0.32777 |  | 6550.6846 | 0.73637 | 0.31965 | 0.66799 | 0.57591 | 0.32777 | 0.32777
| 6550.8922 | 0.68498 | 0.2923 | 0.65011 | 0.60044 | 0.33978 |  | 6550.8922 | 0.7434 | 0.34343 | 0.67832 | 0.60044 | 0.33978 | 0.33978
| 6551.0997 | 0.69581 | 0.31341 | 0.66109 | 0.62474 | 0.34609 |  | 6551.0997 | 0.75279 | 0.36732 | 0.6882 | 0.62474 | 0.34609 | 0.34609
| 6551.3072 | 0.70772 | 0.33407 | 0.67228 | 0.64817 | 0.35224 |  | 6551.3072 | 0.76375 | 0.39022 | 0.69777 | 0.64817 | 0.35224 | 0.35224
| 6551.5329 | 0.72156 | 0.35468 | 0.68475 | 0.66918 | 0.35823 |  | 6551.5329 | 0.77608 | 0.41308 | 0.71019 | 0.66918 | 0.35823 | 0.35823
| 6551.7224 | 0.73392 | 0.37299 | 0.69626 | 0.68704 | 0.36425 |  | 6551.7224 | 0.78655 | 0.43361 | 0.72197 | 0.68704 | 0.36425 | 0.36425
| 6551.9119 | 0.74718 | 0.39151 | 0.70865 | 0.70493 | 0.37186 |  | 6551.9119 | 0.80055 | 0.45395 | 0.73427 | 0.70493 | 0.37186 | 0.37186
| 6552.0834 | 0.76064 | 0.40841 | 0.72066 | 0.72353 | 0.37903 |  | 6552.0834 | 0.81335 | 0.47256 | 0.74605 | 0.72353 | 0.37903 | 0.37903
| 6552.2911 | 0.77681 | 0.4294 | 0.73543 | 0.74738 | 0.38916 |  | 6552.2911 | 0.82884 | 0.49511 | 0.76023 | 0.74738 | 0.38916 | 0.38916
| 6552.5258 | 0.79503 | 0.45263 | 0.75194 | 0.77509 | 0.40126 |  | 6552.5258 | 0.84651 | 0.5186 | 0.77554 | 0.77509 | 0.40126 | 0.40126
| 6552.7515 | 0.81195 | 0.47342 | 0.76788 | 0.80134 | 0.41483 |  | 6552.7515 | 0.86313 | 0.5396 | 0.79178 | 0.80134 | 0.41483 | 0.41483
| 6552.9862 | 0.8298 | 0.4962 | 0.78471 | 0.82939 | 0.43008 |  | 6552.9862 | 0.87971 | 0.56315 | 0.81115 | 0.82939 | 0.43008 | 0.43008
| 6553.1849 | 0.84605 | 0.51752 | 0.80026 | 0.8578 | 0.44385 |  | 6553.1849 | 0.8944 | 0.58513 | 0.82797 | 0.8578 | 0.44385 | 0.44385
| 6553.3564 | 0.86162 | 0.53769 | 0.81456 | 0.88584 | 0.45571 |  | 6553.3564 | 0.90857 | 0.60535 | 0.84103 | 0.88584 | 0.45571 | 0.45571
| 6553.51 | 0.87567 | 0.55608 | 0.82727 | 0.91276 | 0.46628 |  | 6553.51 | 0.92206 | 0.62379 | 0.85156 | 0.91276 | 0.46628 | 0.46628
| 6553.6635 | 0.88948 | 0.57216 | 0.83909 | 0.93853 | 0.47677 |  | 6553.6635 | 0.93573 | 0.63976 | 0.86221 | 0.93853 | 0.47677 | 0.47677
| 6553.817 | 0.90214 | 0.58815 | 0.85056 | 0.96209 | 0.48595 |  | 6553.817 | 0.94888 | 0.65562 | 0.87278 | 0.96209 | 0.48595 | 0.48595
| 6554.0247 | 0.91963 | 0.61006 | 0.86577 | 0.99261 | 0.49838 |  | 6554.0247 | 0.96658 | 0.67785 | 0.88809 | 0.99261 | 0.49838 | 0.49838
| 6554.2777 | 0.94394 | 0.63773 | 0.88605 | 1.02946 | 0.51108 |  | 6554.2777 | 0.98949 | 0.70726 | 0.90841 | 1.02946 | 0.51108 | 0.51108
| 6554.4945 | 0.96824 | 0.66284 | 0.9059 | 1.06195 | 0.52166 |  | 6554.4945 | 1.01273 | 0.73375 | 0.92696 | 1.06195 | 0.52166 | 0.52166
| 6554.7022 | 0.99498 | 0.68777 | 0.92686 | 1.09327 | 0.53222 |  | 6554.7022 | 1.03782 | 0.75996 | 0.94605 | 1.09327 | 0.53222 | 0.53222
| 6554.901 | 1.02197 | 0.70973 | 0.94852 | 1.1213 | 0.54269 |  | 6554.901 | 1.0637 | 0.78247 | 0.96619 | 1.1213 | 0.54269 | 0.54269
| 6555.1178 | 1.05275 | 0.7334 | 0.97529 | 1.14686 | 0.55552 |  | 6555.1178 | 1.09238 | 0.80641 | 0.99032 | 1.14686 | 0.55552 | 0.55552
| 6555.3347 | 1.08707 | 0.75667 | 1.00363 | 1.16773 | 0.57049 |  | 6555.3347 | 1.12373 | 0.82993 | 1.0179 | 1.16773 | 0.57049 | 0.57049
| 6555.5064 | 1.11628 | 0.7744 | 1.02808 | 1.18351 | 0.5857 |  | 6555.5064 | 1.15002 | 0.8472 | 1.04218 | 1.18351 | 0.5857 | 0.5857
| 6555.6781 | 1.14749 | 0.79265 | 1.0563 | 1.19923 | 0.60202 |  | 6555.6781 | 1.17844 | 0.86439 | 1.06943 | 1.19923 | 0.60202 | 0.60202
| 6555.8769 | 1.18738 | 0.8133 | 1.09192 | 1.21645 | 0.62725 |  | 6555.8769 | 1.21504 | 0.88374 | 1.10131 | 1.21645 | 0.62725 | 0.62725
| 6556.1119 | 1.2345 | 0.83587 | 1.1345 | 1.23316 | 0.65956 |  | 6556.1119 | 1.26071 | 0.90461 | 1.13999 | 1.23316 | 0.65956 | 0.65956
| 6556.374 | 1.2855 | 0.85996 | 1.18211 | 1.24721 | 0.70927 |  | 6556.374 | 1.30738 | 0.92637 | 1.18735 | 1.24721 | 0.70927 | 0.70927
| 6556.6 | 1.32919 | 0.88071 | 1.22558 | 1.25781 | 0.7615 |  | 6556.6 | 1.34698 | 0.94488 | 1.23828 | 1.25781 | 0.7615 | 0.7615
| 6556.7989 | 1.37062 | 0.90123 | 1.26771 | 1.26571 | 0.81347 |  | 6556.7989 | 1.38267 | 0.96347 | 1.28243 | 1.26571 | 0.81347 | 0.81347
| 6556.9797 | 1.40825 | 0.92177 | 1.30889 | 1.27243 | 0.86878 |  | 6556.9797 | 1.41972 | 0.98086 | 1.31724 | 1.27243 | 0.86878 | 0.86878
| 6557.1334 | 1.43801 | 0.93895 | 1.34029 | 1.27674 | 0.91896 |  | 6557.1334 | 1.44841 | 0.99474 | 1.3438 | 1.27674 | 0.91896 | 0.91896
| 6557.2871 | 1.46247 | 0.95549 | 1.36792 | 1.27989 | 0.97045 |  | 6557.2871 | 1.47301 | 1.00784 | 1.36905 | 1.27989 | 0.97045 | 0.97045
| 6557.4498 | 1.48347 | 0.97143 | 1.39428 | 1.28233 | 1.02998 |  | 6557.4498 | 1.49505 | 1.02055 | 1.39593 | 1.28233 | 1.02998 | 1.02998
| 6557.6668 | 1.50731 | 0.99415 | 1.42643 | 1.28462 | 1.10937 |  | 6557.6668 | 1.51858 | 1.03977 | 1.42983 | 1.28462 | 1.10937 | 1.10937
| 6557.92 | 1.52881 | 1.02375 | 1.45933 | 1.28715 | 1.20719 |  | 6557.92 | 1.53939 | 1.06438 | 1.46349 | 1.28715 | 1.20719 | 1.20719
| 6558.1552 | 1.54127 | 1.05478 | 1.48438 | 1.28933 | 1.2971 |  | 6558.1552 | 1.55164 | 1.08946 | 1.48801 | 1.28933 | 1.2971 | 1.2971
| 6558.3451 | 1.5469 | 1.08084 | 1.49987 | 1.29157 | 1.36852 |  | 6558.3451 | 1.55505 | 1.1106 | 1.5025 | 1.29157 | 1.36852 | 1.36852
| 6558.5532 | 1.54539 | 1.10928 | 1.51082 | 1.29387 | 1.44338 |  | 6558.5532 | 1.55414 | 1.13399 | 1.51313 | 1.29387 | 1.44338 | 1.44338
| 6558.7703 | 1.5382 | 1.13716 | 1.51693 | 1.29583 | 1.517 |  | 6558.7703 | 1.54695 | 1.1562 | 1.51773 | 1.29583 | 1.517 | 1.517
| 6558.9874 | 1.527 | 1.16585 | 1.51751 | 1.2975 | 1.5823 |  | 6558.9874 | 1.53525 | 1.18026 | 1.51877 | 1.2975 | 1.5823 | 1.5823
| 6559.1593 | 1.51583 | 1.18933 | 1.51444 | 1.29768 | 1.62862 |  | 6559.1593 | 1.52323 | 1.20021 | 1.51623 | 1.29768 | 1.62862 | 1.62862
| 6559.3583 | 1.49717 | 1.21695 | 1.50777 | 1.2972 | 1.67302 |  | 6559.3583 | 1.50634 | 1.22409 | 1.51015 | 1.2972 | 1.67302 | 1.67302
| 6559.5664 | 1.47483 | 1.24524 | 1.49643 | 1.29476 | 1.71118 |  | 6559.5664 | 1.48395 | 1.24902 | 1.50128 | 1.29476 | 1.71118 | 1.71118
| 6559.8107 | 1.4478 | 1.27776 | 1.47972 | 1.28977 | 1.74711 |  | 6559.8107 | 1.45489 | 1.27613 | 1.48639 | 1.28977 | 1.74711 | 1.74711
| 6560.055 | 1.4187 | 1.3085 | 1.46094 | 1.28266 | 1.77639 |  | 6560.055 | 1.42519 | 1.30293 | 1.46654 | 1.28266 | 1.77639 | 1.77639
| 6560.2722 | 1.3905 | 1.33609 | 1.44135 | 1.27441 | 1.79128 |  | 6560.2722 | 1.39928 | 1.32814 | 1.44284 | 1.27441 | 1.79128 | 1.79128
| 6560.4713 | 1.3619 | 1.36265 | 1.41659 | 1.2648 | 1.80362 |  | 6560.4713 | 1.36949 | 1.35239 | 1.42012 | 1.2648 | 1.80362 | 1.80362
| 6560.6252 | 1.33699 | 1.38291 | 1.39661 | 1.25448 | 1.80553 |  | 6560.6252 | 1.34448 | 1.37099 | 1.40327 | 1.25448 | 1.80553 | 1.80553
| 6560.7881 | 1.313 | 1.40283 | 1.37582 | 1.24444 | 1.80756 |  | 6560.7881 | 1.31777 | 1.3876 | 1.38534 | 1.24444 | 1.80756 | 1.80756
| 6560.942 | 1.29168 | 1.41806 | 1.35706 | 1.23602 | 1.80384 |  | 6560.942 | 1.29623 | 1.40192 | 1.36776 | 1.23602 | 1.80384 | 1.80384
| 6561.105 | 1.27087 | 1.43272 | 1.33734 | 1.22679 | 1.79533 |  | 6561.105 | 1.27409 | 1.41579 | 1.34813 | 1.22679 | 1.79533 | 1.79533
| 6561.3041 | 1.2459 | 1.44834 | 1.31286 | 1.21634 | 1.78241 |  | 6561.3041 | 1.2481 | 1.43055 | 1.32243 | 1.21634 | 1.78241 | 1.78241
| 6561.5305 | 1.21714 | 1.46373 | 1.28335 | 1.20535 | 1.75484 |  | 6561.5305 | 1.22004 | 1.44489 | 1.29127 | 1.20535 | 1.75484 | 1.75484
| 6561.7749 | 1.18493 | 1.47674 | 1.25062 | 1.19462 | 1.71749 |  | 6561.7749 | 1.18862 | 1.45825 | 1.2579 | 1.19462 | 1.71749 | 1.71749
| 6561.956 | 1.16283 | 1.48228 | 1.22661 | 1.18664 | 1.68285 |  | 6561.956 | 1.16441 | 1.46414 | 1.23602 | 1.18664 | 1.68285 | 1.68285
| 6562.1553 | 1.14026 | 1.48346 | 1.20179 | 1.17959 | 1.64032 |  | 6562.1553 | 1.13848 | 1.46608 | 1.21286 | 1.17959 | 1.64032 | 1.64032
| 6562.3817 | 1.11739 | 1.48154 | 1.17618 | 1.17376 | 1.58683 |  | 6562.3817 | 1.11562 | 1.46496 | 1.18777 | 1.17376 | 1.58683 | 1.58683
| 6562.59 | 1.0994 | 1.47578 | 1.15448 | 1.16935 | 1.5349 |  | 6562.59 | 1.09676 | 1.46043 | 1.16488 | 1.16935 | 1.5349 | 1.5349
| 6562.7711 | 1.08464 | 1.4667 | 1.13654 | 1.16642 | 1.48842 |  | 6562.7711 | 1.08145 | 1.45324 | 1.14595 | 1.16642 | 1.48842 | 1.48842
| 6562.9432 | 1.07111 | 1.45532 | 1.12006 | 1.1638 | 1.44587 |  | 6562.9432 | 1.06691 | 1.44327 | 1.12972 | 1.1638 | 1.44587 | 1.44587
| 6563.1334 | 1.05743 | 1.43987 | 1.10309 | 1.16191 | 1.40035 |  | 6563.1334 | 1.05212 | 1.43005 | 1.11433 | 1.16191 | 1.40035 | 1.40035
| 6563.369 | 1.04309 | 1.4182 | 1.08527 | 1.15987 | 1.34685 |  | 6563.369 | 1.03684 | 1.41117 | 1.09684 | 1.15987 | 1.34685 | 1.34685
| 6563.6226 | 1.03103 | 1.39299 | 1.06894 | 1.15856 | 1.29326 |  | 6563.6226 | 1.02266 | 1.38844 | 1.07945 | 1.15856 | 1.29326 | 1.29326
| 6563.8491 | 1.0215 | 1.36796 | 1.05627 | 1.15704 | 1.25092 |  | 6563.8491 | 1.01137 | 1.36574 | 1.06394 | 1.15704 | 1.25092 | 1.25092
| 6564.0575 | 1.01318 | 1.34051 | 1.04502 | 1.15535 | 1.21318 |  | 6564.0575 | 1.00226 | 1.34071 | 1.05126 | 1.15535 | 1.21318 | 1.21318
| 6564.2388 | 1.00654 | 1.31442 | 1.03561 | 1.15339 | 1.18829 |  | 6564.2388 | 0.99453 | 1.31624 | 1.04457 | 1.15339 | 1.18829 | 1.18829
| 6564.3838 | 1.00239 | 1.29426 | 1.03034 | 1.15204 | 1.16839 |  | 6564.3838 | 0.98923 | 1.29916 | 1.03932 | 1.15204 | 1.16839 | 1.16839
| 6564.5469 | 0.99927 | 1.27398 | 1.02502 | 1.1502 | 1.14974 |  | 6564.5469 | 0.98454 | 1.28126 | 1.03382 | 1.1502 | 1.14974 | 1.14974
| 6564.701 | 0.99688 | 1.2553 | 1.02105 | 1.14823 | 1.13494 |  | 6564.701 | 0.98192 | 1.26398 | 1.02984 | 1.14823 | 1.13494 | 1.13494
| 6564.9185 | 0.99473 | 1.23058 | 1.01697 | 1.14605 | 1.11588 |  | 6564.9185 | 0.97842 | 1.24142 | 1.02481 | 1.14605 | 1.11588 | 1.11588
| 6565.1632 | 0.99332 | 1.2041 | 1.01323 | 1.14316 | 1.10032 |  | 6565.1632 | 0.97597 | 1.21693 | 1.02053 | 1.14316 | 1.10032 | 1.10032
| 6565.3989 | 0.99267 | 1.17866 | 1.01131 | 1.13987 | 1.08884 |  | 6565.3989 | 0.97353 | 1.19294 | 1.01793 | 1.13987 | 1.08884 | 1.08884
| 6565.5983 | 0.99272 | 1.15866 | 1.01033 | 1.13652 | 1.08123 |  | 6565.5983 | 0.97308 | 1.17429 | 1.01673 | 1.13652 | 1.08123 | 1.08123
| 6565.7887 | 0.99368 | 1.1412 | 1.00997 | 1.13291 | 1.07608 |  | 6565.7887 | 0.97297 | 1.15832 | 1.01635 | 1.13291 | 1.07608 | 1.07608
| 6566.0063 | 0.99513 | 1.12508 | 1.01025 | 1.12891 | 1.07125 |  | 6566.0063 | 0.97301 | 1.14393 | 1.01589 | 1.12891 | 1.07125 | 1.07125
| 6566.233 | 0.99696 | 1.11042 | 1.01115 | 1.12519 | 1.06841 |  | 6566.233 | 0.97465 | 1.13027 | 1.0165 | 1.12519 | 1.06841 | 1.06841
| 6566.4053 | 0.99847 | 1.10039 | 1.01219 | 1.12146 | 1.06672 |  | 6566.4053 | 0.97598 | 1.12074 | 1.01726 | 1.12146 | 1.06672 | 1.06672
| 6566.5776 | 1 | 1.09137 | 1.01335 | 1.11773 | 1.0667 |  | 6566.5776 | 0.97705 | 1.11196 | 1.01793 | 1.11773 | 1.0667 | 1.0667
| 6566.759 | 1.00187 | 1.08239 | 1.0147 | 1.1134 | 1.06732 |  | 6566.759 | 0.97736 | 1.10327 | 1.01867 | 1.1134 | 1.06732 | 1.06732
| 6567.0038 | 1.00442 | 1.07321 | 1.01676 | 1.10838 | 1.0694 |  | 6567.0038 | 0.98021 | 1.0939 | 1.01995 | 1.10838 | 1.0694 | 1.0694
| 6567.2578 | 1.00684 | 1.06539 | 1.01885 | 1.10366 | 1.0726 |  | 6567.2578 | 0.98247 | 1.0864 | 1.02217 | 1.10366 | 1.0726 | 1.0726
| 6567.4846 | 1.00899 | 1.05943 | 1.02075 | 1.09959 | 1.07724 |  | 6567.4846 | 0.98399 | 1.0806 | 1.024 | 1.09959 | 1.07724 | 1.07724
| 6567.6842 | 1.01066 | 1.05479 | 1.02257 | 1.09548 | 1.08156 |  | 6567.6842 | 0.98506 | 1.07555 | 1.02507 | 1.09548 | 1.08156 | 1.08156
| 6567.8474 | 1.0119 | 1.0513 | 1.02412 | 1.09222 | 1.0862 |  | 6567.8474 | 0.98591 | 1.07143 | 1.0258 | 1.09222 | 1.0862 | 1.0862
| 6568.0289 | 1.01315 | 1.04861 | 1.02576 | 1.0888 | 1.09135 |  | 6568.0289 | 0.9871 | 1.06858 | 1.0268 | 1.0888 | 1.09135 | 1.09135
| 6568.1741 | 1.0141 | 1.04703 | 1.02691 | 1.08643 | 1.09566 |  | 6568.1741 | 0.98864 | 1.06675 | 1.02738 | 1.08643 | 1.09566 | 1.09566
| 6568.3283 | 1.01504 | 1.04585 | 1.02793 | 1.08439 | 1.10029 |  | 6568.3283 | 0.99 | 1.06511 | 1.0281 | 1.08439 | 1.10029 | 1.10029
| 6568.5189 | 1.01606 | 1.04505 | 1.029 | 1.0823 | 1.10612 |  | 6568.5189 | 0.99104 | 1.06358 | 1.02924 | 1.0823 | 1.10612 | 1.10612
| 6568.7457 | 1.01738 | 1.04486 | 1.03055 | 1.07989 | 1.11346 |  | 6568.7457 | 0.99305 | 1.06254 | 1.03052 | 1.07989 | 1.11346 | 1.11346
| 6568.9817 | 1.01884 | 1.04559 | 1.0323 | 1.07802 | 1.12106 |  | 6568.9817 | 0.99491 | 1.062 | 1.03192 | 1.07802 | 1.12106 | 1.12106
| 6569.1814 | 1.02016 | 1.0471 | 1.03378 | 1.07658 | 1.12745 |  | 6569.1814 | 0.99568 | 1.06278 | 1.03289 | 1.07658 | 1.12745 | 1.12745
| 6569.3901 | 1.02165 | 1.04904 | 1.03536 | 1.07524 | 1.13464 |  | 6569.3901 | 0.99702 | 1.06362 | 1.0343 | 1.07524 | 1.13464 | 1.13464
| 6569.5898 | 1.02312 | 1.05117 | 1.03689 | 1.07435 | 1.14178 |  | 6569.5898 | 0.9985 | 1.06473 | 1.03618 | 1.07435 | 1.14178 | 1.14178
| 6569.8258 | 1.02502 | 1.0544 | 1.03877 | 1.07365 | 1.14907 |  | 6569.8258 | 1.00047 | 1.06701 | 1.03768 | 1.07365 | 1.14907 | 1.14907
| 6570.0074 | 1.02661 | 1.05748 | 1.04042 | 1.073 | 1.15439 |  | 6570.0074 | 1.00211 | 1.06929 | 1.03881 | 1.073 | 1.15439 | 1.15439
| 6570.1708 | 1.02814 | 1.06043 | 1.0419 | 1.07215 | 1.15928 |  | 6570.1708 | 1.00359 | 1.0715 | 1.04003 | 1.07215 | 1.15928 | 1.15928
| 6570.3615 | 1.0301 | 1.06425 | 1.0438 | 1.07186 | 1.16508 |  | 6570.3615 | 1.00566 | 1.07434 | 1.04191 | 1.07186 | 1.16508 | 1.16508
| 6570.5885 | 1.03285 | 1.06938 | 1.04622 | 1.07208 | 1.17105 |  | 6570.5885 | 1.00807 | 1.07787 | 1.04441 | 1.07208 | 1.17105 | 1.17105
| 6570.8336 | 1.03501 | 1.07469 | 1.04886 | 1.07186 | 1.17667 |  | 6570.8336 | 1.0105 | 1.08185 | 1.04651 | 1.07186 | 1.17667 | 1.17667
| 6571.0607 | 1.03743 | 1.0798 | 1.05132 | 1.07243 | 1.18165 |  | 6571.0607 | 1.01274 | 1.08579 | 1.04941 | 1.07243 | 1.18165 | 1.18165
| 6571.2786 | 1.03995 | 1.08568 | 1.05359 | 1.07269 | 1.18628 |  | 6571.2786 | 1.01484 | 1.09056 | 1.05211 | 1.07269 | 1.18628 | 1.18628
| 6571.4603 | 1.04206 | 1.09113 | 1.05603 | 1.07338 | 1.18962 |  | 6571.4603 | 1.01684 | 1.09461 | 1.05433 | 1.07338 | 1.18962 | 1.18962
| 6571.6147 | 1.04346 | 1.09557 | 1.0579 | 1.07392 | 1.19245 |  | 6571.6147 | 1.01822 | 1.09788 | 1.05602 | 1.07392 | 1.19245 | 1.19245
| 6571.7782 | 1.04496 | 1.09986 | 1.05967 | 1.07472 | 1.19523 |  | 6571.7782 | 1.01956 | 1.10114 | 1.05743 | 1.07472 | 1.19523 | 1.19523
| 6571.9417 | 1.04637 | 1.10415 | 1.06114 | 1.0754 | 1.1979 |  | 6571.9417 | 1.02098 | 1.10409 | 1.05903 | 1.0754 | 1.1979 | 1.1979
| 6572.1234 | 1.04775 | 1.10868 | 1.06294 | 1.07589 | 1.20078 |  | 6572.1234 | 1.02241 | 1.10757 | 1.06083 | 1.07589 | 1.20078 | 1.20078
| 6572.3687 | 1.04917 | 1.11479 | 1.06508 | 1.07749 | 1.20434 |  | 6572.3687 | 1.02421 | 1.1126 | 1.06303 | 1.07749 | 1.20434 | 1.20434
| 6572.614 | 1.05007 | 1.1212 | 1.06679 | 1.07865 | 1.20811 |  | 6572.614 | 1.02516 | 1.11768 | 1.06487 | 1.07865 | 1.20811 | 1.20811
| 6572.823 | 1.05038 | 1.12636 | 1.06784 | 1.07969 | 1.21146 |  | 6572.823 | 1.02537 | 1.12193 | 1.06627 | 1.07969 | 1.21146 | 1.21146
| 6573.0229 | 1.05015 | 1.13074 | 1.0685 | 1.0804 | 1.2144 |  | 6573.0229 | 1.0251 | 1.12578 | 1.06739 | 1.0804 | 1.2144 | 1.2144
| 6573.2501 | 1.0495 | 1.13516 | 1.06875 | 1.0812 | 1.21767 |  | 6573.2501 | 1.0243 | 1.12875 | 1.06752 | 1.0812 | 1.21767 | 1.21767
| 6573.4682 | 1.04842 | 1.13932 | 1.06821 | 1.08136 | 1.22116 |  | 6573.4682 | 1.02394 | 1.13182 | 1.06731 | 1.08136 | 1.22116 | 1.22116
| 6573.6591 | 1.04695 | 1.14279 | 1.06746 | 1.08152 | 1.2242 |  | 6573.6591 | 1.02308 | 1.13449 | 1.06687 | 1.08152 | 1.2242 | 1.2242
| 6573.8318 | 1.04517 | 1.14556 | 1.06651 | 1.0813 | 1.22745 |  | 6573.8318 | 1.02188 | 1.13673 | 1.06619 | 1.0813 | 1.22745 | 1.22745
| 6574.0136 | 1.043 | 1.14814 | 1.06514 | 1.08071 | 1.23088 |  | 6574.0136 | 1.02 | 1.13872 | 1.06535 | 1.08071 | 1.23088 | 1.23088
| 6574.2499 | 1.04004 | 1.15083 | 1.06296 | 1.08002 | 1.23512 |  | 6574.2499 | 1.0173 | 1.14069 | 1.06355 | 1.08002 | 1.23512 | 1.23512
| 6574.4772 | 1.03692 | 1.15303 | 1.06082 | 1.07855 | 1.23913 |  | 6574.4772 | 1.01457 | 1.1424 | 1.06162 | 1.07855 | 1.23913 | 1.23913
| 6574.7045 | 1.03348 | 1.15498 | 1.05795 | 1.07691 | 1.2435 |  | 6574.7045 | 1.01197 | 1.14389 | 1.05867 | 1.07691 | 1.2435 | 1.2435
| 6574.9227 | 1.02925 | 1.15645 | 1.05444 | 1.07502 | 1.24752 |  | 6574.9227 | 1.00793 | 1.14491 | 1.05466 | 1.07502 | 1.24752 | 1.24752
| 6575.0864 | 1.0255 | 1.15729 | 1.05135 | 1.07262 | 1.25025 |  | 6575.0864 | 1.00411 | 1.14537 | 1.05161 | 1.07262 | 1.25025 | 1.25025
| 6575.2592 | 1.02132 | 1.15775 | 1.04768 | 1.07002 | 1.25313 |  | 6575.2592 | 0.99985 | 1.14544 | 1.04813 | 1.07002 | 1.25313 | 1.25313
| 6575.4138 | 1.01749 | 1.15782 | 1.04443 | 1.06772 | 1.25549 |  | 6575.4138 | 0.99615 | 1.14515 | 1.04512 | 1.06772 | 1.25549 | 1.25549
| 6575.5593 | 1.01437 | 1.15767 | 1.04155 | 1.06513 | 1.2577 |  | 6575.5593 | 0.99358 | 1.14475 | 1.04225 | 1.06513 | 1.2577 | 1.2577
| 6575.7412 | 1.01055 | 1.15727 | 1.03791 | 1.06196 | 1.25945 |  | 6575.7412 | 0.9908 | 1.14424 | 1.03838 | 1.06196 | 1.25945 | 1.25945
| 6575.9413 | 1.00613 | 1.15667 | 1.0332 | 1.05834 | 1.25983 |  | 6575.9413 | 0.98703 | 1.14346 | 1.03363 | 1.05834 | 1.25983 | 1.25983
| 6576.196 | 0.99973 | 1.15503 | 1.0269 | 1.05345 | 1.2592 |  | 6576.196 | 0.98172 | 1.1416 | 1.02699 | 1.05345 | 1.2592 | 1.2592
| 6576.3961 | 0.99438 | 1.15323 | 1.02161 | 1.04856 | 1.25788 |  | 6576.3961 | 0.97721 | 1.13966 | 1.0225 | 1.04856 | 1.25788 | 1.25788
| 6576.6053 | 0.98891 | 1.15114 | 1.01636 | 1.04358 | 1.25474 |  | 6576.6053 | 0.97115 | 1.13741 | 1.01808 | 1.04358 | 1.25474 | 1.25474
| 6576.8146 | 0.98409 | 1.14892 | 1.01123 | 1.03829 | 1.25086 |  | 6576.8146 | 0.96674 | 1.13508 | 1.01385 | 1.03829 | 1.25086 | 1.25086
| 6577.033 | 0.97919 | 1.14647 | 1.00596 | 1.03336 | 1.24535 |  | 6577.033 | 0.96212 | 1.13272 | 1.0079 | 1.03336 | 1.24535 | 1.24535
| 6577.2331 | 0.97455 | 1.14337 | 1.00085 | 1.02856 | 1.23998 |  | 6577.2331 | 0.9576 | 1.12925 | 1.00363 | 1.02856 | 1.23998 | 1.23998
| 6577.3969 | 0.97044 | 1.1406 | 0.99678 | 1.02397 | 1.23475 |  | 6577.3969 | 0.95407 | 1.1264 | 0.99923 | 1.02397 | 1.23475 | 1.23475
| 6577.5698 | 0.96623 | 1.13757 | 0.99248 | 1.01931 | 1.22913 |  | 6577.5698 | 0.95041 | 1.12316 | 0.99446 | 1.01931 | 1.22913 | 1.22913
| 6577.7792 | 0.96151 | 1.13356 | 0.98735 | 1.01363 | 1.22226 |  | 6577.7792 | 0.9464 | 1.11886 | 0.98918 | 1.01363 | 1.22226 | 1.22226
| 6578.0158 | 0.95653 | 1.12923 | 0.9818 | 1.00759 | 1.21443 |  | 6578.0158 | 0.94225 | 1.11419 | 0.98337 | 1.00759 | 1.21443 | 1.21443
| 6578.2616 | 0.95128 | 1.12416 | 0.9762 | 1.00177 | 1.20589 |  | 6578.2616 | 0.93792 | 1.10939 | 0.97672 | 1.00177 | 1.20589 | 1.20589
| 6578.48 | 0.94644 | 1.11907 | 0.97087 | 0.99655 | 1.19817 |  | 6578.48 | 0.93385 | 1.10448 | 0.97078 | 0.99655 | 1.19817 | 1.19817
| 6578.6712 | 0.94196 | 1.11415 | 0.9655 | 0.99084 | 1.19119 |  | 6578.6712 | 0.9298 | 1.09949 | 0.96558 | 0.99084 | 1.19119 | 1.19119
| 6578.8351 | 0.93788 | 1.1098 | 0.96092 | 0.98565 | 1.18521 |  | 6578.8351 | 0.92681 | 1.09492 | 0.96117 | 0.98565 | 1.18521 | 1.18521
| 6578.9989 | 0.93417 | 1.10503 | 0.95669 | 0.98124 | 1.17936 |  | 6578.9989 | 0.9238 | 1.09037 | 0.9577 | 0.98124 | 1.17936 | 1.17936
| 6579.1628 | 0.93093 | 1.10079 | 0.9527 | 0.97683 | 1.17353 |  | 6579.1628 | 0.92048 | 1.08588 | 0.95405 | 0.97683 | 1.17353 | 1.17353
| 6579.3449 | 0.92775 | 1.09617 | 0.94893 | 0.97273 | 1.16705 |  | 6579.3449 | 0.91824 | 1.08099 | 0.94995 | 0.97273 | 1.16705 | 1.16705
| 6579.5635 | 0.92371 | 1.09004 | 0.94434 | 0.96755 | 1.15928 |  | 6579.5635 | 0.91464 | 1.0747 | 0.94515 | 0.96755 | 1.15928 | 1.15928
| 6579.8094 | 0.91923 | 1.0825 | 0.93919 | 0.962 | 1.15035 |  | 6579.8094 | 0.91107 | 1.06696 | 0.9399 | 0.962 | 1.15035 | 1.15035
| 6580.0279 | 0.91567 | 1.07538 | 0.93469 | 0.95655 | 1.14237 |  | 6580.0279 | 0.90811 | 1.05998 | 0.93523 | 0.95655 | 1.14237 | 1.14237
| 6580.2374 | 0.91226 | 1.06856 | 0.93037 | 0.95106 | 1.13472 |  | 6580.2374 | 0.90531 | 1.0533 | 0.93076 | 0.95106 | 1.13472 | 1.13472
| 6580.4469 | 0.90884 | 1.06173 | 0.92606 | 0.94626 | 1.12637 |  | 6580.4469 | 0.90252 | 1.04661 | 0.92629 | 0.94626 | 1.12637 | 1.12637
| 6580.6746 | 0.90513 | 1.05431 | 0.92137 | 0.94153 | 1.1164 |  | 6580.6746 | 0.89948 | 1.03934 | 0.92142 | 0.94153 | 1.1164 | 1.1164
| 6580.8751 | 0.90187 | 1.04778 | 0.91724 | 0.93742 | 1.10762 |  | 6580.8751 | 0.8968 | 1.03294 | 0.91759 | 0.93742 | 1.10762 | 1.10762
| 6581.0482 | 0.89905 | 1.042 | 0.91418 | 0.93361 | 1.10004 |  | 6581.0482 | 0.89449 | 1.02738 | 0.91462 | 0.93361 | 1.10004 | 1.10004
| 6581.2304 | 0.89674 | 1.03572 | 0.91115 | 0.92932 | 1.09176 |  | 6581.2304 | 0.89236 | 1.02141 | 0.91149 | 0.92932 | 1.09176 | 1.09176
| 6581.4399 | 0.89418 | 1.0285 | 0.90766 | 0.92495 | 1.08208 |  | 6581.4399 | 0.89032 | 1.01455 | 0.90789 | 0.92495 | 1.08208 | 1.08208
| 6581.686 | 0.89118 | 1.02003 | 0.90357 | 0.9201 | 1.07071 |  | 6581.686 | 0.88792 | 1.00649 | 0.90367 | 0.9201 | 1.07071 | 1.07071
| 6581.9138 | 0.8884 | 1.01218 | 0.89978 | 0.91618 | 1.06006 |  | 6581.9138 | 0.8857 | 0.99903 | 0.89976 | 0.91618 | 1.06006 | 1.06006
| 6582.1416 | 0.88562 | 1.00433 | 0.89599 | 0.9119 | 1.04842 |  | 6582.1416 | 0.88348 | 0.99156 | 0.89625 | 0.9119 | 1.04842 | 1.04842
| 6582.3148 | 0.8835 | 0.99834 | 0.89348 | 0.90801 | 1.03958 |  | 6582.3148 | 0.8818 | 0.98593 | 0.89384 | 0.90801 | 1.03958 | 1.03958
| 6583.2993 | 0.87484 | 0.96402 | 0.88022 | 0.89034 | 0.99047 |  | 6583.2993 | 0.87521 | 0.9545 | 0.8807 | 0.89034 | 0.99047 | 0.99047
| 6584.6124 | 0.86761 | 0.92228 | 0.86753 | 0.87391 | 0.93248 |  | 6584.6124 | 0.87093 | 0.91735 | 0.86733 | 0.87391 | 0.93248 | 0.93248
| 6585.99 | 0.86545 | 0.88569 | 0.86061 | 0.86428 | 0.88841 |  | 6585.99 | 0.87114 | 0.8855 | 0.85924 | 0.86428 | 0.88841 | 0.88841
| 6587.2312 | 0.86826 | 0.86017 | 0.85973 | 0.85987 | 0.86407 |  | 6587.2312 | 0.87639 | 0.86336 | 0.85688 | 0.85987 | 0.86407 | 0.86407
| 6588.4821 | 0.87309 | 0.84121 | 0.86251 | 0.85854 | 0.85027 |  | 6588.4821 | 0.88381 | 0.84767 | 0.8592 | 0.85854 | 0.85027 | 0.85027
| 6589.8796 | 0.87872 | 0.82601 | 0.8677 | 0.86031 | 0.84831 |  | 6589.8796 | 0.89125 | 0.83557 | 0.86397 | 0.86031 | 0.84831 | 0.84831
| 6591.1955 | 0.88313 | 0.81684 | 0.87264 | 0.86459 | 0.85651 |  | 6591.1955 | 0.89651 | 0.82935 | 0.86894 | 0.86459 | 0.85651 | 0.85651
| 6592.5851 | 0.88799 | 0.81214 | 0.87748 | 0.87266 | 0.86815 |  | 6592.5851 | 0.90112 | 0.82749 | 0.87431 | 0.87266 | 0.86815 | 0.86815
| 6593.8656 | 0.89492 | 0.81198 | 0.88335 | 0.88622 | 0.87422 |  | 6593.8656 | 0.90724 | 0.82927 | 0.87983 | 0.88622 | 0.87422 | 0.87422
| 6595.3753 | 0.90848 | 0.81702 | 0.89405 | 0.90812 | 0.87115 |  | 6595.3753 | 0.92018 | 0.83564 | 0.89065 | 0.90812 | 0.87115 | 0.87115
| 6596.8584 | 0.92632 | 0.82769 | 0.90917 | 0.93303 | 0.86384 |  | 6596.8584 | 0.9366 | 0.84747 | 0.9059 | 0.93303 | 0.86384 | 0.86384
| 6598.2505 | 0.9448 | 0.84254 | 0.9263 | 0.95685 | 0.86174 |  | 6598.2505 | 0.95312 | 0.86281 | 0.92375 | 0.95685 | 0.86174 | 0.86174
| 6599.7073 | 0.96143 | 0.85879 | 0.94274 | 0.97521 | 0.86528 |  | 6599.7073 | 0.96966 | 0.87884 | 0.93982 | 0.97521 | 0.86528 | 0.86528
| 6601.1557 | 0.97487 | 0.87437 | 0.95733 | 0.99277 | 0.8714 |  | 6601.1557 | 0.98329 | 0.89411 | 0.95602 | 0.99277 | 0.8714 | 0.8714
| 6602.7791 | 0.98887 | 0.89198 | 0.97261 | 1.00972 | 0.88602 |  | 6602.7791 | 0.99705 | 0.91104 | 0.97182 | 1.00972 | 0.88602 | 0.88602
| 6604.3299 | 1.00134 | 0.90996 | 0.98625 | 1.02082 | 0.90843 |  | 6604.3299 | 1.01009 | 0.92768 | 0.9863 | 1.02082 | 0.90843 | 0.90843
| 6605.8079 | 1.01285 | 0.92809 | 0.99885 | 1.02596 | 0.93328 |  | 6605.8079 | 1.02145 | 0.94418 | 0.99958 | 1.02596 | 0.93328 | 0.93328
| 6607.3969 | 1.02528 | 0.94791 | 1.0127 | 1.02725 | 0.9568 |  | 6607.3969 | 1.03345 | 0.96184 | 1.01398 | 1.02725 | 0.9568 | 0.9568
| 6608.9316 | 1.03596 | 0.96637 | 1.02524 | 1.02572 | 0.97568 |  | 6608.9316 | 1.04457 | 0.97766 | 1.02718 | 1.02572 | 0.97568 | 0.97568
| 6610.5314 | 1.04235 | 0.98373 | 1.03464 | 1.0226 | 0.99796 |  | 6610.5314 | 1.0521 | 0.99184 | 1.03786 | 1.0226 | 0.99796 | 0.99796
| 6612.132 | 1.04158 | 0.99897 | 1.03819 | 1.01818 | 1.02582 |  | 6612.132 | 1.05188 | 1.0036 | 1.04243 | 1.01818 | 1.02582 | 1.02582
| 6613.8438 | 1.03353 | 1.01187 | 1.03485 | 1.012 | 1.05903 |  | 6613.8438 | 1.04244 | 1.01343 | 1.03981 | 1.012 | 1.05903 | 1.05903
| 6615.529 | 1.02199 | 1.02073 | 1.02688 | 1.00541 | 1.08303 |  | 6615.529 | 1.02857 | 1.02023 | 1.03207 | 1.00541 | 1.08303 | 1.08303
| 6617.2059 | 1.0102 | 1.02583 | 1.01705 | 0.99952 | 1.09301 |  | 6617.2059 | 1.01399 | 1.02397 | 1.02189 | 0.99952 | 1.09301 | 1.09301
| 6618.9666 | 0.99983 | 1.02705 | 1.00777 | 0.99422 | 1.08628 |  | 6618.9666 | 1.00124 | 1.02509 | 1.01189 | 0.99422 | 1.08628 | 1.08628
| 6620.59 | 0.99277 | 1.02504 | 1.0013 | 0.99121 | 1.07621 |  | 6620.59 | 0.99255 | 1.02407 | 1.00436 | 0.99121 | 1.07621 | 1.07621
| 6622.408 | 0.98763 | 1.02092 | 0.99597 | 0.99105 | 1.06738 |  | 6622.408 | 0.98576 | 1.02191 | 0.99805 | 0.99105 | 1.06738 | 1.06738
| 6624.0978 | 0.98491 | 1.01657 | 0.99293 | 0.99427 | 1.06603 |  | 6624.0978 | 0.9814 | 1.01993 | 0.99388 | 0.99427 | 1.06603 | 1.06603
| 6625.927 | 0.98347 | 1.01276 | 0.99151 | 1.00168 | 1.06793 |  | 6625.927 | 0.97752 | 1.01842 | 0.99119 | 1.00168 | 1.06793 | 1.06793
| 6627.6464 | 0.98356 | 1.01111 | 0.99141 | 1.01015 | 1.07193 |  | 6627.6464 | 0.97539 | 1.01824 | 0.99019 | 1.01015 | 1.07193 | 1.07193
| 6629.5055 | 0.98538 | 1.01132 | 0.99243 | 1.01885 | 1.07851 |  | 6629.5055 | 0.97553 | 1.01953 | 0.99025 | 1.01885 | 1.07851 | 1.07851
| 6631.3009 | 0.98795 | 1.01271 | 0.99411 | 1.02371 | 1.08425 |  | 6631.3009 | 0.97704 | 1.0214 | 0.99109 | 1.02371 | 1.08425 | 1.08425
| 6633.1992 | 0.99093 | 1.01526 | 0.99648 | 1.02419 | 1.089 |  | 6633.1992 | 0.97959 | 1.02345 | 0.99238 | 1.02419 | 1.089 | 1.089
| 6635.006 | 0.99406 | 1.01798 | 0.99863 | 1.02235 | 1.08824 |  | 6635.006 | 0.98248 | 1.02567 | 0.99403 | 1.02235 | 1.08824 | 1.08824
| 6636.9529 | 0.99731 | 1.02037 | 1.00096 | 1.01957 | 1.0781 |  | 6636.9529 | 0.98624 | 1.02712 | 0.99619 | 1.01957 | 1.0781 | 1.0781
| 6638.8175 | 1.00022 | 1.02183 | 1.00273 | 1.01864 | 1.06458 |  | 6638.8175 | 0.99 | 1.02745 | 0.99843 | 1.01864 | 1.06458 | 1.06458
| 6640.8317 | 1.00298 | 1.02225 | 1.00453 | 1.0203 | 1.05162 |  | 6640.8317 | 0.99443 | 1.02678 | 1.00067 | 1.0203 | 1.05162 | 1.05162
| 6642.6614 | 1.00491 | 1.02143 | 1.00539 | 1.0231 | 1.04468 |  | 6642.6614 | 0.99817 | 1.02468 | 1.00226 | 1.0231 | 1.04468 | 1.04468
| 6644.7153 | 1.00518 | 1.0194 | 1.00514 | 1.02653 | 1.0446 |  | 6644.7153 | 0.99977 | 1.02115 | 1.00273 | 1.02653 | 1.0446 | 1.0446
| 6646.6217 | 1.00402 | 1.01685 | 1.00376 | 1.02849 | 1.04419 |  | 6646.6217 | 1.00001 | 1.01729 | 1.00171 | 1.02849 | 1.04419 | 1.04419
| 6648.6874 | 1.00201 | 1.01299 | 1.00115 | 1.02721 | 1.04179 |  | 6648.6874 | 0.99961 | 1.01249 | 0.99928 | 1.02721 | 1.04179 | 1.04179
| 6650.6427 | 0.99875 | 1.00864 | 0.99788 | 1.02154 | 1.03591 |  | 6650.6427 | 0.9986 | 1.00725 | 0.9966 | 1.02154 | 1.03591 | 1.03591
| 6652.6645 | 0.99556 | 1.00403 | 0.99465 | 1.01224 | 1.02863 |  | 6652.6645 | 0.99581 | 1.00207 | 0.99401 | 1.01224 | 1.02863 | 1.02863
| 6654.7435 | 0.99216 | 0.99927 | 0.99128 | 0.99992 | 1.02131 |  | 6654.7435 | 0.9934 | 0.99741 | 0.99104 | 0.99992 | 1.02131 | 1.02131
| 6656.7119 | 0.98914 | 0.99498 | 0.98847 | 0.98699 | 1.01685 |  | 6656.7119 | 0.99108 | 0.99367 | 0.9885 | 0.98699 | 1.01685 | 1.01685
| 6658.8496 | 0.98619 | 0.99116 | 0.98594 | 0.97376 | 1.00982 |  | 6658.8496 | 0.98828 | 0.9897 | 0.98541 | 0.97376 | 1.00982 | 1.00982
| 6660.9981 | 0.98384 | 0.98747 | 0.98387 | 0.96217 | 1.00289 |  | 6660.9981 | 0.98604 | 0.98625 | 0.98331 | 0.96217 | 1.00289 | 1.00289
| 6663.1948 | 0.98154 | 0.98453 | 0.98218 | 0.95252 | 0.99536 |  | 6663.1948 | 0.9855 | 0.9833 | 0.98144 | 0.95252 | 0.99536 | 0.99536
| 6665.2808 | 0.98032 | 0.98162 | 0.98061 | 0.94601 | 0.98839 |  | 6665.2808 | 0.9842 | 0.98053 | 0.9798 | 0.94601 | 0.98839 | 0.98839
| 6667.443 | 0.979 | 0.97877 | 0.97972 | 0.94381 | 0.98392 |  | 6667.443 | 0.98295 | 0.97819 | 0.97854 | 0.94381 | 0.98392 | 0.98392
| 6669.6254 | 0.97783 | 0.97518 | 0.97826 | 0.94582 | 0.98189 |  | 6669.6254 | 0.98196 | 0.97582 | 0.97692 | 0.94582 | 0.98189 | 0.98189
| 6671.7249 | 0.97752 | 0.97156 | 0.97731 | 0.95152 | 0.98226 |  | 6671.7249 | 0.9819 | 0.97374 | 0.9756 | 0.95152 | 0.98226 | 0.98226
| 6674.0885 | 0.97824 | 0.96801 | 0.97681 | 0.96098 | 0.98442 |  | 6674.0885 | 0.98269 | 0.97097 | 0.97447 | 0.96098 | 0.98442 | 0.98442
| 6676.3319 | 0.97969 | 0.96489 | 0.97695 | 0.97072 | 0.98656 |  | 6676.3319 | 0.98349 | 0.96946 | 0.97468 | 0.97072 | 0.98656 | 0.98656
| 6678.5862 | 0.9821 | 0.96234 | 0.97789 | 0.98063 | 0.98756 |  | 6678.5862 | 0.98598 | 0.968 | 0.9757 | 0.98063 | 0.98756 | 0.98756
| 6680.8138 | 0.98513 | 0.9605 | 0.97951 | 0.98988 | 0.98599 |  | 6680.8138 | 0.98908 | 0.96775 | 0.97694 | 0.98988 | 0.98599 | 0.98599
| 6683.0243 | 0.9885 | 0.96053 | 0.98169 | 0.99868 | 0.98216 |  | 6683.0243 | 0.99336 | 0.96791 | 0.98024 | 0.99868 | 0.98216 | 0.98216
| 6685.3963 | 0.99202 | 0.96169 | 0.98528 | 1.0067 | 0.97717 |  | 6685.3963 | 0.99629 | 0.96904 | 0.98384 | 1.0067 | 0.97717 | 0.97717
| 6687.7136 | 0.99524 | 0.96409 | 0.98913 | 1.01271 | 0.9739 |  | 6687.7136 | 0.99919 | 0.97109 | 0.98754 | 1.01271 | 0.9739 | 0.9739
| 6690.0042 | 0.99789 | 0.96776 | 0.99242 | 1.01697 | 0.97158 |  | 6690.0042 | 1.0015 | 0.97386 | 0.99116 | 1.01697 | 0.97158 | 0.97158
| 6692.3531 | 1.00027 | 0.97226 | 0.99557 | 1.01994 | 0.9716 |  | 6692.3531 | 1.00312 | 0.97759 | 0.99475 | 1.01994 | 0.9716 | 0.9716
| 6694.7982 | 1.00243 | 0.97719 | 0.99879 | 1.02174 | 0.9769 |  | 6694.7982 | 1.00496 | 0.98139 | 0.9981 | 1.02174 | 0.9769 | 0.9769
| 6697.283 | 1.00459 | 0.98265 | 1.00188 | 1.02118 | 0.98814 |  | 6697.283 | 1.00582 | 0.98613 | 1.00113 | 1.02118 | 0.98814 | 0.98814
| 6699.6089 | 1.00579 | 0.98783 | 1.00383 | 1.019 | 1.00029 |  | 6699.6089 | 1.00583 | 0.99063 | 1.00351 | 1.019 | 1.00029 | 1.00029
| 6702.0312 | 1.00733 | 0.99326 | 1.00582 | 1.01526 | 1.01006 |  | 6702.0312 | 1.00695 | 0.99526 | 1.00611 | 1.01526 | 1.01006 | 1.01006
| 6704.6352 | 1.00869 | 0.99874 | 1.00795 | 1.01005 | 1.01444 |  | 6704.6352 | 1.00763 | 1.00018 | 1.0089 | 1.01005 | 1.01444 | 1.01444
| 6707.0234 | 1.00951 | 1.00299 | 1.00937 | 1.00398 | 1.01817 |  | 6707.0234 | 1.00826 | 1.00442 | 1.01061 | 1.00398 | 1.01817 | 1.01817
| 6709.4797 | 1.00978 | 1.00775 | 1.01069 | 0.99741 | 1.02097 |  | 6709.4797 | 1.00879 | 1.00844 | 1.01157 | 0.99741 | 1.02097 | 1.02097
| 6712.1658 | 1.00982 | 1.01211 | 1.01159 | 0.99154 | 1.02228 |  | 6712.1658 | 1.00919 | 1.01296 | 1.01286 | 0.99154 | 1.02228 | 1.02228
| 6714.5881 | 1.00957 | 1.01551 | 1.01158 | 0.98805 | 1.023 |  | 6714.5881 | 1.00886 | 1.0153 | 1.01269 | 0.98805 | 1.023 | 1.023
| 6717.1359 | 1.00911 | 1.01841 | 1.01132 | 0.98706 | 1.02639 |  | 6717.1359 | 1.00842 | 1.01728 | 1.01261 | 0.98706 | 1.02639 | 1.02639
| 6719.8094 | 1.0084 | 1.02093 | 1.01095 | 0.98911 | 1.03175 |  | 6719.8094 | 1.00761 | 1.01896 | 1.0123 | 0.98911 | 1.03175 | 1.03175
| 6722.2946 | 1.00754 | 1.0218 | 1.01049 | 0.99188 | 1.03694 |  | 6722.2946 | 1.0068 | 1.01946 | 1.0109 | 0.99188 | 1.03694 | 1.03694
| 6724.9152 | 1.00619 | 1.02186 | 1.00921 | 0.99481 | 1.04106 |  | 6724.9152 | 1.00532 | 1.01918 | 1.00957 | 0.99481 | 1.04106 | 1.04106
| 6727.6238 | 1.00487 | 1.021 | 1.00798 | 0.9961 | 1.04118 |  | 6727.6238 | 1.00361 | 1.0189 | 1.00812 | 0.9961 | 1.04118 | 1.04118
| 6730.2392 | 1.00307 | 1.01908 | 1.00619 | 0.99611 | 1.04066 |  | 6730.2392 | 1.00227 | 1.01681 | 1.00567 | 0.99611 | 1.04066 | 1.04066
| 6732.895 | 1.00086 | 1.01685 | 1.00382 | 0.99595 | 1.03837 |  | 6732.895 | 0.99964 | 1.01504 | 1.00396 | 0.99595 | 1.03837 | 1.03837
| 6735.5051 | 0.99913 | 1.01377 | 1.00145 | 0.99582 | 1.03874 |  | 6735.5051 | 0.99764 | 1.01247 | 1.0016 | 0.99582 | 1.03874 | 1.03874
| 6738.2897 | 0.99683 | 1.0106 | 0.99901 | 0.99894 | 1.03922 |  | 6738.2897 | 0.99622 | 1.00977 | 0.99911 | 0.99894 | 1.03922 | 1.03922
| 6740.9522 | 0.99542 | 1.00744 | 0.99676 | 1.00199 | 1.03759 |  | 6740.9522 | 0.994 | 1.00695 | 0.99671 | 1.00199 | 1.03759 | 1.03759
| 6743.6839 | 0.99438 | 1.00412 | 0.99517 | 1.00535 | 1.03123 |  | 6743.6839 | 0.99307 | 1.00402 | 0.99484 | 1.00535 | 1.03123 | 1.03123
| 6746.5428 | 0.99414 | 1.0008 | 0.99385 | 1.008 | 1.01984 |  | 6746.5428 | 0.99371 | 1.00172 | 0.99414 | 1.008 | 1.01984 | 1.01984
| 6749.2217 | 0.99441 | 0.99817 | 0.99371 | 1.00956 | 1.007 |  | 6749.2217 | 0.99433 | 0.99908 | 0.99325 | 1.00956 | 1.007 | 1.007
| 6752.1047 | 0.99543 | 0.99561 | 0.99403 | 1.01068 | 0.99473 |  | 6752.1047 | 0.99512 | 0.99686 | 0.9939 | 1.01068 | 0.99473 | 0.99473
| 6754.7208 | 0.99646 | 0.99406 | 0.99486 | 1.01102 | 0.98679 |  | 6754.7208 | 0.99732 | 0.99553 | 0.99433 | 1.01102 | 0.98679 | 0.98679
| 6757.6762 | 0.99767 | 0.99311 | 0.99585 | 1.00811 | 0.98194 |  | 6757.6762 | 0.99886 | 0.99462 | 0.99529 | 1.00811 | 0.98194 | 0.98194
| 6760.4607 | 0.99833 | 0.9923 | 0.99679 | 1.00401 | 0.97933 |  | 6760.4607 | 0.99966 | 0.99351 | 0.99651 | 1.00401 | 0.97933 | 0.97933
| 6763.3731 | 0.99945 | 0.99209 | 0.9981 | 0.99787 | 0.98026 |  | 6763.3731 | 1.00104 | 0.99278 | 0.99733 | 0.99787 | 0.98026 | 0.98026
| 6766.1915 | 1.00037 | 0.99215 | 0.99841 | 0.99168 | 0.98212 |  | 6766.1915 | 1.00215 | 0.99251 | 0.99807 | 0.99168 | 0.98212 | 0.98212
| 6769.196 | 1.00115 | 0.99242 | 0.99915 | 0.98548 | 0.98396 |  | 6769.196 | 1.00305 | 0.99262 | 0.99905 | 0.98548 | 0.98396 | 0.98396
| 6772.0582 | 1.00138 | 0.99292 | 0.99964 | 0.98153 | 0.98385 |  | 6772.0582 | 1.00337 | 0.99285 | 1.00007 | 0.98153 | 0.98385 | 0.98385
| 6775.1069 | 1.00144 | 0.9936 | 0.99962 | 0.97895 | 0.98302 |  | 6775.1069 | 1.004 | 0.99299 | 1.00009 | 0.97895 | 0.98302 | 0.98302
| 6778.0035 | 1.00118 | 0.99411 | 0.9993 | 0.97732 | 0.98315 |  | 6778.0035 | 1.00369 | 0.99309 | 0.99987 | 0.97732 | 0.98315 | 0.98315
| 6781.0093 | 1.00055 | 0.99487 | 0.99891 | 0.97682 | 0.98427 |  | 6781.0093 | 1.00337 | 0.99397 | 0.99992 | 0.97682 | 0.98427 | 0.98427
| 6784.0956 | 0.99978 | 0.99575 | 0.99869 | 0.97746 | 0.98543 |  | 6784.0956 | 1.0017 | 0.99447 | 0.99937 | 0.97746 | 0.98543 | 0.98543
| 6787.0682 | 0.99922 | 0.99627 | 0.99815 | 0.97952 | 0.98669 |  | 6787.0682 | 1.00118 | 0.99485 | 0.99888 | 0.97952 | 0.98669 | 0.98669
| 6790.2089 | 0.99863 | 0.9966 | 0.9981 | 0.98253 | 0.98691 |  | 6790.2089 | 1.00016 | 0.99497 | 0.99912 | 0.98253 | 0.98691 | 0.98691
| 6793.2747 | 0.99798 | 0.99705 | 0.99808 | 0.9858 | 0.98829 |  | 6793.2747 | 1.00023 | 0.99542 | 0.99856 | 0.9858 | 0.98829 | 0.98829
| 6796.4702 | 0.9978 | 0.99754 | 0.99825 | 0.98878 | 0.98487 |  | 6796.4702 | 0.99927 | 0.99603 | 0.99878 | 0.98878 | 0.98487 | 0.98487
| 6799.62 | 0.99769 | 0.99756 | 0.99823 | 0.99129 | 0.98601 |  | 6799.62 | 0.99899 | 0.99605 | 0.99872 | 0.99129 | 0.98601 | 0.98601
| 6802.7045 | 0.99779 | 0.99775 | 0.99831 | 0.99405 | 0.98928 |  | 6802.7045 | 0.99937 | 0.99623 | 0.99886 | 0.99405 | 0.98928 | 0.98928
| 6805.9875 | 0.99775 | 0.9976 | 0.99855 | 0.99729 | 0.99462 |  | 6805.9875 | 0.99873 | 0.99663 | 0.9988 | 0.99729 | 0.99462 | 0.99462
| 6809.1172 | 0.99788 | 0.99784 | 0.99878 | 1.00025 | 0.99976 |  | 6809.1172 | 0.99869 | 0.99704 | 0.99874 | 1.00025 | 0.99976 | 0.99976
| 6812.4164 | 0.99833 | 0.99798 | 0.99879 | 1.00295 | 1.00318 |  | 6812.4164 | 0.99848 | 0.99736 | 0.9987 | 1.00295 | 1.00318 | 1.00318
| 6815.6798 | 0.99847 | 0.99845 | 0.999 | 1.00413 | 1.00165 |  | 6815.6798 | 0.99818 | 0.9981 | 0.99891 | 1.00413 | 1.00165 | 1.00165
| 6818.8875 | 0.99868 | 0.99886 | 0.99896 | 1.00426 | 1.00516 |  | 6818.8875 | 0.99771 | 0.99866 | 0.9991 | 1.00426 | 1.00516 | 1.00516
| 6822.2556 | 0.99941 | 0.99924 | 0.99953 | 1.00348 | 0.99913 |  | 6822.2556 | 0.9984 | 0.99924 | 0.99965 | 1.00348 | 0.99913 | 0.99913
| 6825.5289 | 1.00011 | 0.9999 | 1.00041 | 1.00206 | 0.99413 |  | 6825.5289 | 0.99878 | 0.99996 | 1.00003 | 1.00206 | 0.99413 | 0.99413
| 6828.8153 | 1.00117 | 1.00062 | 1.00107 | 1.0004 | 0.99059 |  | 6828.8153 | 0.99925 | 1.00089 | 1.00099 | 1.0004 | 0.99059 | 0.99059
| 6832.2823 | 1.00244 | 1.00134 | 1.00188 | 0.99884 | 0.98784 |  | 6832.2823 | 1.00078 | 1.00159 | 1.00182 | 0.99884 | 0.98784 | 0.98784
| 6835.6248 | 1.00313 | 1.00232 | 1.00287 | 0.99711 | 0.9882 |  | 6835.6248 | 1.00141 | 1.00253 | 1.00252 | 0.99711 | 0.9882 | 0.9882
| 6839.0004 | 1.00379 | 1.00292 | 1.00387 | 0.99588 | 0.98782 |  | 6839.0004 | 1.00214 | 1.00327 | 1.00392 | 0.99588 | 0.98782 | 0.98782
| 6842.3695 | 1.00443 | 1.0038 | 1.00459 | 0.99496 | 0.98974 |  | 6842.3695 | 1.00318 | 1.00393 | 1.00426 | 0.99496 | 0.98974 | 0.98974
| 6845.8906 | 1.00492 | 1.0045 | 1.00511 | 0.99434 | 0.99267 |  | 6845.8906 | 1.00396 | 1.00465 | 1.00516 | 0.99434 | 0.99267 | 0.99267
| 6849.247 | 1.00494 | 1.00535 | 1.00544 | 0.99428 | 0.99676 |  | 6849.247 | 1.00406 | 1.00554 | 1.00583 | 0.99428 | 0.99676 | 0.99676
| 6852.6862 | 1.005 | 1.00612 | 1.00538 | 0.99473 | 0.99777 |  | 6852.6862 | 1.00402 | 1.00608 | 1.00515 | 0.99473 | 0.99777 | 0.99777
| 6856.278 | 1.00474 | 1.00681 | 1.00511 | 0.99511 | 0.99939 |  | 6856.278 | 1.00464 | 1.00609 | 1.00516 | 0.99511 | 0.99939 | 0.99939
| 6859.8041 | 1.00436 | 1.00709 | 1.0048 | 0.99482 | 1.00426 |  | 6859.8041 | 1.00411 | 1.00597 | 1.00516 | 0.99482 | 1.00426 | 1.00426
| 6863.2644 | 1.00384 | 1.00737 | 1.00436 | 0.99466 | 1.01257 |  | 6863.2644 | 1.00328 | 1.00585 | 1.0049 | 0.99466 | 1.01257 | 1.01257
| 6866.7681 | 1.00317 | 1.00709 | 1.00378 | 0.99401 | 1.0166 |  | 6866.7681 | 1.00307 | 1.00556 | 1.00459 | 0.99401 | 1.0166 | 1.0166
| 6870.3654 | 1.00245 | 1.00692 | 1.00321 | 0.99414 | 1.01885 |  | 6870.3654 | 1.00212 | 1.00488 | 1.00371 | 0.99414 | 1.01885 | 1.01885
| 6873.9166 | 1.00195 | 1.00637 | 1.00253 | 0.99408 | 1.01717 |  | 6873.9166 | 1.00186 | 1.0045 | 1.00306 | 0.99408 | 1.01717 | 1.01717
| 6877.5217 | 1.00154 | 1.0058 | 1.00199 | 0.99417 | 1.01392 |  | 6877.5217 | 1.00118 | 1.0038 | 1.00262 | 0.99417 | 1.01392 | 1.01392
| 6881.0207 | 1.00085 | 1.00504 | 1.00141 | 0.99494 | 1.01093 |  | 6881.0207 | 1.00048 | 1.00313 | 1.00178 | 0.99494 | 1.01093 | 1.01093
| 6884.5835 | 1.00039 | 1.00401 | 1.00096 | 0.99582 | 1.00879 |  | 6884.5835 | 1.00014 | 1.00244 | 1.00096 | 0.99582 | 1.00879 | 1.00879
| 6888.3105 | 1.00003 | 1.00328 | 1.00068 | 0.99692 | 1.00745 |  | 6888.3105 | 0.99952 | 1.00204 | 1.00057 | 0.99692 | 1.00745 | 1.00745
| 6892.0619 | 0.99988 | 1.00259 | 1.00053 | 0.99828 | 1.0068 |  | 6892.0619 | 0.99964 | 1.00128 | 1.00036 | 0.99828 | 1.0068 | 1.0068
| 6895.727 | 0.99985 | 1.00175 | 1.00028 | 0.99872 | 1.00572 |  | 6895.727 | 0.99981 | 1.00034 | 1.00011 | 0.99872 | 1.00572 | 1.00572
| 6899.3762 | 0.99984 | 1.00135 | 1.00013 | 0.99915 | 1.00177 |  | 6899.3762 | 0.99919 | 1.00022 | 0.99998 | 0.99915 | 1.00177 | 1.00177
| 6903.0092 | 0.99993 | 1.00074 | 0.99998 | 0.99964 | 0.99824 |  | 6903.0092 | 0.99913 | 1.00001 | 1.00022 | 0.99964 | 0.99824 | 0.99824
| 6906.7471 | 1.00026 | 1.00003 | 0.99991 | 0.99922 | 0.99525 |  | 6906.7471 | 0.99938 | 0.99971 | 1.00031 | 0.99922 | 0.99525 | 0.99525
| 6910.5598 | 1.00056 | 0.99955 | 1.00002 | 0.99861 | 0.99391 |  | 6910.5598 | 0.99999 | 0.9996 | 1.00013 | 0.99861 | 0.99391 | 0.99391
| 6914.2658 | 1.00076 | 0.99909 | 1.00029 | 0.99711 | 0.99238 |  | 6914.2658 | 1.00084 | 0.99948 | 1.00028 | 0.99711 | 0.99238 | 0.99238
| 6918.067 | 1.0012 | 0.99883 | 1.00067 | 0.99588 | 0.99093 |  | 6918.067 | 1.00082 | 0.99927 | 1.00051 | 0.99588 | 0.99093 | 0.99093
| 6921.8523 | 1.00137 | 0.99913 | 1.00105 | 0.99524 | 0.9912 |  | 6921.8523 | 1.00092 | 0.99938 | 1.00128 | 0.99524 | 0.9912 | 0.9912
| 6925.7129 | 1.00167 | 0.99925 | 1.00131 | 0.99476 | 0.99039 |  | 6925.7129 | 1.00141 | 0.99945 | 1.0016 | 0.99476 | 0.99039 | 0.99039
| 6929.5069 | 1.00193 | 0.99942 | 1.00181 | 0.99488 | 0.99026 |  | 6929.5069 | 1.00138 | 0.99981 | 1.00227 | 0.99488 | 0.99026 | 0.99026
| 6933.3561 | 1.00214 | 0.99992 | 1.00224 | 0.99474 | 0.99009 |  | 6933.3561 | 1.00157 | 1.0001 | 1.00272 | 0.99474 | 0.99009 | 0.99009
| 6937.22 | 1.00232 | 1.00062 | 1.00243 | 0.99543 | 0.99191 |  | 6937.22 | 1.00178 | 1.00038 | 1.00274 | 0.99543 | 0.99191 | 0.99191
| 6941.2004 | 1.00262 | 1.00137 | 1.00274 | 0.99606 | 0.99376 |  | 6941.2004 | 1.00183 | 1.00061 | 1.00304 | 0.99606 | 0.99376 | 0.99376
| 6945.1549 | 1.00266 | 1.00193 | 1.00297 | 0.99733 | 0.99463 |  | 6945.1549 | 1.00202 | 1.00085 | 1.00343 | 0.99733 | 0.99463 | 0.99463
| 6949.1448 | 1.00259 | 1.00234 | 1.0031 | 0.99755 | 0.997 |  | 6949.1448 | 1.00245 | 1.0012 | 1.00379 | 0.99755 | 0.997 | 0.997
| 6953.1293 | 1.00262 | 1.0028 | 1.00345 | 0.9994 | 0.99881 |  | 6953.1293 | 1.00234 | 1.00163 | 1.00404 | 0.9994 | 0.99881 | 0.99881
| 6957.1288 | 1.00273 | 1.00334 | 1.00346 | 1.00034 | 1.00099 |  | 6957.1288 | 1.00255 | 1.00163 | 1.00379 | 1.00034 | 1.00099 | 1.00099
| 6961.1229 | 1.00276 | 1.00356 | 1.0032 | 1.00059 | 1.00176 |  | 6961.1229 | 1.00244 | 1.00176 | 1.0033 | 1.00059 | 1.00176 | 1.00176
| 6965.1012 | 1.00253 | 1.00375 | 1.0031 | 1.00079 | 1.00219 |  | 6965.1012 | 1.00222 | 1.00236 | 1.00302 | 1.00079 | 1.00219 | 1.00219
| 6969.1459 | 1.00253 | 1.00368 | 1.00291 | 1.00088 | 1.00392 |  | 6969.1459 | 1.00215 | 1.00263 | 1.00307 | 1.00088 | 1.00392 | 1.00392
| 6973.1646 | 1.00275 | 1.00374 | 1.00274 | 1.00123 | 1.00597 |  | 6973.1646 | 1.00198 | 1.00237 | 1.00293 | 1.00123 | 1.00597 | 1.00597
| 6977.2088 | 1.00278 | 1.00388 | 1.00253 | 1.00155 | 1.00671 |  | 6977.2088 | 1.00214 | 1.0025 | 1.00317 | 1.00155 | 1.00671 | 1.00671
| 6981.2579 | 1.00253 | 1.00383 | 1.00263 | 1.00222 | 1.0048 |  | 6981.2579 | 1.00193 | 1.0029 | 1.003 | 1.00222 | 1.0048 | 1.0048
| 6985.4048 | 1.00223 | 1.00396 | 1.0027 | 1.00268 | 1.00434 |  | 6985.4048 | 1.00163 | 1.00307 | 1.00276 | 1.00268 | 1.00434 | 1.00434
| 6989.4225 | 1.00213 | 1.00371 | 1.00268 | 1.00314 | 1.00162 |  | 6989.4225 | 1.00152 | 1.00293 | 1.00271 | 1.00314 | 1.00162 | 1.00162
| 6993.5796 | 1.00196 | 1.00328 | 1.00258 | 1.00367 | 1.00058 |  | 6993.5796 | 1.00146 | 1.0028 | 1.00259 | 1.00367 | 1.00058 | 1.00058
| 6997.721 | 1.00185 | 1.00275 | 1.00215 | 1.00394 | 0.9983 |  | 6997.721 | 1.0014 | 1.0026 | 1.0023 | 1.00394 | 0.9983 | 0.9983
| 7001.8988 | 1.00175 | 1.00235 | 1.00188 | 1.00398 | 0.99779 |  | 7001.8988 | 1.00136 | 1.00219 | 1.00205 | 1.00398 | 0.99779 | 0.99779
| 7006.1232 | 1.00149 | 1.00257 | 1.00179 | 1.00393 | 0.99803 |  | 7006.1232 | 1.00149 | 1.00221 | 1.00172 | 1.00393 | 0.99803 | 0.99803
| 7010.3634 | 1.00156 | 1.00223 | 1.00156 | 1.0034 | 0.99705 |  | 7010.3634 | 1.00133 | 1.00198 | 1.00147 | 1.0034 | 0.99705 | 0.99705
| 7014.609 | 1.00127 | 1.00189 | 1.00139 | 1.00284 | 0.99673 |  | 7014.609 | 1.00083 | 1.00175 | 1.00139 | 1.00284 | 0.99673 | 0.99673
| 7018.8704 | 1.00117 | 1.00163 | 1.00121 | 1.00252 | 0.9974 |  | 7018.8704 | 1.00102 | 1.00181 | 1.00135 | 1.00252 | 0.9974 | 0.9974
| 7023.1162 | 1.00106 | 1.00124 | 1.00093 | 1.00186 | 0.99775 |  | 7023.1162 | 1.00125 | 1.0015 | 1.00101 | 1.00186 | 0.99775 | 0.99775
| 7027.3988 | 1.00078 | 1.00096 | 1.00054 | 1.00145 | 0.99856 |  | 7027.3988 | 1.001 | 1.00113 | 1.00098 | 1.00145 | 0.99856 | 0.99856
| 7031.6764 | 1.00049 | 1.00051 | 1.00025 | 1.00179 | 0.9978 |  | 7031.6764 | 1.00036 | 1.00068 | 1.00085 | 1.00179 | 0.9978 | 0.9978
| 7035.9699 | 1.00018 | 1.00029 | 0.99994 | 1.00097 | 0.99755 |  | 7035.9699 | 0.99988 | 1.00036 | 1.00047 | 1.00097 | 0.99755 | 0.99755
| 7040.2899 | 0.99989 | 0.99989 | 0.99961 | 1.0008 | 0.99745 |  | 7040.2899 | 0.99964 | 0.99974 | 1 | 1.0008 | 0.99745 | 0.99745
| 7044.6049 | 0.99954 | 0.99978 | 0.99942 | 1.00087 | 0.99921 |  | 7044.6049 | 0.99936 | 0.99933 | 0.99941 | 1.00087 | 0.99921 | 0.99921
| 7048.9149 | 0.99906 | 0.99955 | 0.99908 | 1.00139 | 1.00032 |  | 7048.9149 | 0.99934 | 0.99918 | 0.99901 | 1.00139 | 1.00032 | 1.00032
| 7053.3252 | 0.99862 | 0.99908 | 0.99868 | 1.0016 | 1.00202 |  | 7053.3252 | 0.99891 | 0.99893 | 0.99864 | 1.0016 | 1.00202 | 1.00202
| 7057.7834 | 0.99819 | 0.9986 | 0.99815 | 1.00217 | 1.00251 |  | 7057.7834 | 0.99846 | 0.99861 | 0.99841 | 1.00217 | 1.00251 | 1.00251
| 7062.1842 | 0.99783 | 0.99813 | 0.99784 | 1.00245 | 1.00352 |  | 7062.1842 | 0.99867 | 0.99813 | 0.99809 | 1.00245 | 1.00352 | 1.00352
| 7066.7175 | 0.99758 | 0.9978 | 0.99754 | 1.00318 | 1.00436 |  | 7066.7175 | 0.99849 | 0.9978 | 0.99734 | 1.00318 | 1.00436 | 1.00436
| 7071.077 | 0.9972 | 0.99739 | 0.99706 | 1.00352 | 1.00553 |  | 7071.077 | 0.99804 | 0.99764 | 0.99711 | 1.00352 | 1.00553 | 1.00553
| 7075.6011 | 0.99687 | 0.99682 | 0.99672 | 1.00388 | 1.00761 |  | 7075.6011 | 0.99756 | 0.99734 | 0.99699 | 1.00388 | 1.00761 | 1.00761
| 7080.0781 | 0.99662 | 0.99642 | 0.99639 | 1.00448 | 1.00827 |  | 7080.0781 | 0.99712 | 0.99693 | 0.99622 | 1.00448 | 1.00827 | 1.00827
| 7084.6249 | 0.99623 | 0.99589 | 0.99582 | 1.00533 | 1.00892 |  | 7084.6249 | 0.99673 | 0.9968 | 0.9955 | 1.00533 | 1.00892 | 1.00892
| 7089.0606 | 0.99584 | 0.99544 | 0.99533 | 1.00539 | 1.00912 |  | 7089.0606 | 0.99613 | 0.99634 | 0.99541 | 1.00539 | 1.00912 | 1.00912
| 7093.5555 | 0.99541 | 0.99499 | 0.99491 | 1.00527 | 1.00858 |  | 7093.5555 | 0.99595 | 0.996 | 0.99497 | 1.00527 | 1.00858 | 1.00858
| 7098.1416 | 0.9954 | 0.99453 | 0.99494 | 1.00495 | 1.00832 |  | 7098.1416 | 0.9972 | 0.99582 | 0.99471 | 1.00495 | 1.00832 | 1.00832
| 7102.7874 | 0.99514 | 0.99394 | 0.99468 | 1.00511 | 1.00902 |  | 7102.7874 | 0.99732 | 0.99585 | 0.99437 | 1.00511 | 1.00902 | 1.00902
| 7107.386 | 0.99485 | 0.99325 | 0.99429 | 1.00492 | 1.01154 |  | 7107.386 | 0.9972 | 0.99581 | 0.99458 | 1.00492 | 1.01154 | 1.01154
| 7112.0123 | 0.99527 | 0.99338 | 0.99448 | 1.00501 | 1.02655 |  | 7112.0123 | 0.99916 | 0.99779 | 0.99771 | 1.00501 | 1.02655 | 1.02655
| 7116.5268 | 0.99579 | 0.99322 | 0.99455 | 1.00479 | 1.06018 |  | 7116.5268 | 1.00202 | 1.00085 | 1.00104 | 1.00479 | 1.06018 | 1.06018
| 7121.1225 | 0.99869 | 0.99448 | 0.99639 | 1.00492 | 1.08099 |  | 7121.1225 | 1.01591 | 1.00858 | 1.01495 | 1.00492 | 1.08099 | 1.08099
| 7125.875 | 1.00538 | 1.00046 | 1.00206 | 1.0058 | 1.0926 |  | 7125.875 | 1.04943 | 1.04406 | 1.05292 | 1.0058 | 1.0926 | 1.0926
| 7130.5695 | 1.01321 | 1.00713 | 1.01152 | 1.0071 | 1.10797 |  | 7130.5695 | 1.10311 | 1.09472 | 1.09946 | 1.0071 | 1.10797 | 1.10797
| 7135.292 | 1.02108 | 1.01298 | 1.02243 | 1.0066 | 1.13439 |  | 7135.292 | 1.11238 | 1.14569 | 1.14627 | 1.0066 | 1.13439 | 1.13439
| 7139.9454 | 1.02884 | 1.01874 | 1.03317 | 1.00658 | 1.15174 |  | 7139.9454 | 1.09179 | 1.1959 | 1.1924 | 1.00658 | 1.15174 | 1.15174
| 7144.7025 | 1.03678 | 1.02462 | 1.04415 | 1.00672 | 1.13767 |  | 7144.7025 | 1.08451 | 1.24724 | 1.23956 | 1.00672 | 1.13767 | 1.13767
| 7149.4878 | 1.04476 | 1.03055 | 1.0552 | 1.00649 | 1.12584 |  | 7149.4878 | 1.0781 | 1.29888 | 1.287 | 1.00649 | 1.12584 | 1.12584
| 7154.2582 | 1.05272 | 1.03645 | 1.06621 | 1.00619 | 1.1221 |  | 7154.2582 | 1.06946 | 1.35035 | 1.33429 | 1.00619 | 1.1221 | 1.1221
| 7159.0787 | 1.06076 | 1.04242 | 1.07734 | 1.00641 | 1.12129 |  | 7159.0787 | 1.06398 | 1.40237 | 1.38208 | 1.00641 | 1.12129 | 1.12129
| 7163.7645 | 1.06857 | 1.04822 | 1.08816 | 1.00684 | 1.1238 |  | 7163.7645 | 1.0641 | 1.45294 | 1.42853 | 1.00684 | 1.1238 | 1.1238
| 7168.5656 | 1.07658 | 1.05416 | 1.09924 | 1.00702 | 1.12825 |  | 7168.5656 | 1.06641 | 1.50475 | 1.47613 | 1.00702 | 1.12825 | 1.12825
| 7173.4498 | 1.08472 | 1.06021 | 1.11052 | 1.00745 | 1.13659 |  | 7173.4498 | 1.07076 | 1.55745 | 1.52455 | 1.00745 | 1.13659 | 1.13659
| 7178.4065 | 1.09299 | 1.06634 | 1.12196 | 1.00757 | 1.14314 |  | 7178.4065 | 1.07506 | 1.61094 | 1.57369 | 1.00757 | 1.14314 | 1.14314
| 7183.1406 | 1.10089 | 1.0722 | 1.13289 | 1.00796 | 1.14638 |  | 7183.1406 | 1.07697 | 1.66203 | 1.62062 | 1.00796 | 1.14638 | 1.14638
| 7188.177 | 1.10929 | 1.07843 | 1.14452 | 1.00748 | 1.14615 |  | 7188.177 | 1.0765 | 1.71638 | 1.67055 | 1.00748 | 1.14615 | 1.14615
| 7193.1549 | 1.11759 | 1.0846 | 1.15601 | 1.00729 | 1.14268 |  | 7193.1549 | 1.07353 | 1.77009 | 1.7199 | 1.00729 | 1.14268 | 1.14268
| 7198.129 | 1.12589 | 1.09075 | 1.1675 | 1.00726 | 1.13944 |  | 7198.129 | 1.07033 | 1.82377 | 1.76921 | 1.00726 | 1.13944 | 1.13944
| 7203.0553 | 1.1341 | 1.09685 | 1.17887 | 1.00665 | 1.13738 |  | 7203.0553 | 1.06805 | 1.87693 | 1.81804 | 1.00665 | 1.13738 | 1.13738
| 7208.0657 | 1.14246 | 1.10305 | 1.19044 | 1.00657 | 1.13685 |  | 7208.0657 | 1.06645 | 1.931 | 1.86771 | 1.00657 | 1.13685 | 1.13685
| 7213.249 | 1.1511 | 1.10947 | 1.2024 | 1.00614 | 1.1373 |  | 7213.249 | 1.06544 | 1.98693 | 1.9191 | 1.00614 | 1.1373 | 1.1373
| 7218.2078 | 1.15937 | 1.1156 | 1.21385 | 1.00584 | 1.13723 |  | 7218.2078 | 1.06469 | 2.04045 | 1.96826 | 1.00584 | 1.13723 | 1.13723
| 7223.3952 | 1.16803 | 1.12203 | 1.22583 | 1.00527 | 1.13889 |  | 7223.3952 | 1.06371 | 2.09642 | 2.01968 | 1.00527 | 1.13889 | 1.13889
| 7228.5571 | 1.17664 | 1.12841 | 1.23774 | 1.00465 | 1.14287 |  | 7228.5571 | 1.0623 | 2.15213 | 2.07086 | 1.00465 | 1.14287 | 1.14287
| 7233.7378 | 1.18528 | 1.13483 | 1.2497 | 1.0045 | 1.14389 |  | 7233.7378 | 1.06053 | 2.20803 | 2.12221 | 1.0045 | 1.14389 | 1.14389
| 7238.815 | 1.19374 | 1.14111 | 1.26142 | 1.00404 | 1.14538 |  | 7238.815 | 1.0595 | 2.26282 | 2.17255 | 1.00404 | 1.14538 | 1.14538
| 7244.1 | 1.20256 | 1.14765 | 1.27363 | 1.00377 | 1.14607 |  | 7244.1 | 1.05819 | 2.31985 | 2.22494 | 1.00377 | 1.14607 | 1.14607
| 7249.3485 | 1.21131 | 1.15415 | 1.28574 | 1.00346 | 1.14685 |  | 7249.3485 | 1.05664 | 2.37649 | 2.27697 | 1.00346 | 1.14685 | 1.14685
| 7254.5044 | 1.21991 | 1.16053 | 1.29765 | 1.00366 | 1.14728 |  | 7254.5044 | 1.05613 | 2.43213 | 2.32808 | 1.00366 | 1.14728 | 1.14728
| 7259.9028 | 1.22892 | 1.16721 | 1.31011 | 1.00363 | 1.14692 |  | 7259.9028 | 1.05608 | 2.49038 | 2.3816 | 1.00363 | 1.14692 | 1.14692
| 7265.2536 | 1.23784 | 1.17383 | 1.32246 | 1.00348 | 1.15385 |  | 7265.2536 | 1.05594 | 2.54813 | 2.43465 | 1.00348 | 1.15385 | 1.15385
| 7270.3994 | 1.24642 | 1.1802 | 1.33434 | 1.0035 | 1.1468 |  | 7270.3994 | 1.0554 | 2.60365 | 2.48566 | 1.0035 | 1.1468 | 1.1468
| 7275.9011 | 1.2556 | 1.18701 | 1.34704 | 1.00373 | 1.14702 |  | 7275.9011 | 1.05457 | 2.66302 | 2.5402 | 1.00373 | 1.14702 | 1.14702
| 7281.1302 | 1.26432 | 1.19349 | 1.35912 | 1.00363 | 1.14631 |  | 7281.1302 | 1.05288 | 2.71945 | 2.59204 | 1.00363 | 1.14631 | 1.14631
| 7286.5361 | 1.27334 | 1.20018 | 1.3716 | 1.0032 | 1.14679 |  | 7286.5361 | 1.05015 | 2.77779 | 2.64563 | 1.0032 | 1.14679 | 1.14679
| 7291.9842 | 1.28242 | 1.20692 | 1.38417 | 1.00308 | 1.14855 |  | 7291.9842 | 1.04741 | 2.83658 | 2.69964 | 1.00308 | 1.14855 | 1.14855
| 7297.2148 | 1.29115 | 1.21339 | 1.39625 | 1.0031 | 1.14995 |  | 7297.2148 | 1.04477 | 2.89302 | 2.75149 | 1.0031 | 1.14995 | 1.14995
| 7302.7701 | 1.30041 | 1.22027 | 1.40907 | 1.00276 | 1.15278 |  | 7302.7701 | 1.04197 | 2.95297 | 2.80657 | 1.00276 | 1.15278 | 1.15278
| 7308.1868 | 1.30945 | 1.22697 | 1.42158 | 1.00196 | 1.15509 |  | 7308.1868 | 1.03924 | 3.01143 | 2.86026 | 1.00196 | 1.15509 | 1.15509
| 7313.6119 | 1.31849 | 1.23369 | 1.4341 | 1.00205 | 1.15663 |  | 7313.6119 | 1.03651 | 3.06997 | 2.91405 | 1.00205 | 1.15663 | 1.15663
| 7319.1137 | 1.32767 | 1.2405 | 1.44681 | 1.00153 | 1.15767 |  | 7319.1137 | 1.03373 | 3.12934 | 2.96859 | 1.00153 | 1.15767 | 1.15767
| 7324.4645 | 1.3366 | 1.24712 | 1.45916 | 1.00133 | 1.15866 |  | 7324.4645 | 1.03104 | 3.18708 | 3.02163 | 1.00133 | 1.15866 | 1.15866
| 7329.9832 | 1.3458 | 1.25395 | 1.4719 | 1.00087 | 1.1599 |  | 7329.9832 | 1.02825 | 3.24663 | 3.07634 | 1.00087 | 1.1599 | 1.1599
| 7335.4877 | 1.35498 | 1.26077 | 1.48461 | 1.00033 | 1.16181 |  | 7335.4877 | 1.02548 | 3.30603 | 3.13091 | 1.00033 | 1.16181 | 1.16181
| 7341.0009 | 1.36418 | 1.26759 | 1.49734 | 1.00018 | 1.16335 |  | 7341.0009 | 1.0227 | 3.36553 | 3.18557 | 1.00018 | 1.16335 | 1.16335
| 7346.6602 | 1.37361 | 1.27459 | 1.5104 | 0.99896 | 1.16503 |  | 7346.6602 | 1.01985 | 3.4266 | 3.24167 | 0.99896 | 1.16503 | 1.16503
| 7352.1219 | 1.38272 | 1.28135 | 1.52301 | 0.9989 | 1.16617 |  | 7352.1219 | 1.0171 | 3.48554 | 3.29581 | 0.9989 | 1.16617 | 1.16617
| 7357.7991 | 1.39219 | 1.28838 | 1.53612 | 0.99853 | 1.16679 |  | 7357.7991 | 1.01423 | 3.5468 | 3.35209 | 0.99853 | 1.16679 | 1.16679
| 7363.3817 | 1.4015 | 1.29529 | 1.549 | 0.9979 | 1.16788 |  | 7363.3817 | 1.01142 | 3.60704 | 3.40744 | 0.9979 | 1.16788 | 1.16788
| 7369.0192 | 1.41091 | 1.30227 | 1.56202 | 0.99748 | 1.16772 |  | 7369.0192 | 1.00858 | 3.66788 | 3.46333 | 0.99748 | 1.16772 | 1.16772
| 7374.7351 | 1.42044 | 1.30934 | 1.57522 | 0.99661 | 1.16942 |  | 7374.7351 | 1.0057 | 3.72956 | 3.51999 | 0.99661 | 1.16942 | 1.16942
| 7380.2056 | 1.42956 | 1.31611 | 1.58785 | 0.99631 | 1.16956 |  | 7380.2056 | 1.00294 | 3.78859 | 3.57422 | 0.99631 | 1.16956 | 1.16956
| 7385.9975 | 1.43922 | 1.32328 | 1.60122 | 0.99592 | 1.17044 |  | 7385.9975 | 1.00002 | 3.85109 | 3.63164 | 0.99592 | 1.17044 | 1.17044
| 7391.6595 | 1.44867 | 1.33029 | 1.61429 | 0.99537 | 1.17156 |  | 7391.6595 | 0.99717 | 3.91219 | 3.68777 | 0.99537 | 1.17156 | 1.17156
| 7397.505 | 1.45842 | 1.33753 | 1.62778 | 0.99472 | 1.17314 |  | 7397.505 | 0.99422 | 3.97527 | 3.74572 | 0.99472 | 1.17314 | 1.17314
| 7403.0689 | 1.4677 | 1.34441 | 1.64063 | 0.99424 | 1.17536 |  | 7403.0689 | 0.99142 | 4.03532 | 3.80088 | 0.99424 | 1.17536 | 1.17536
| 7408.8164 | 1.47728 | 1.35153 | 1.6539 | 0.99339 | 1.17629 |  | 7408.8164 | 0.98852 | 4.09734 | 3.85786 | 0.99339 | 1.17629 | 1.17629
| 7414.6551 | 1.48702 | 1.35875 | 1.66738 | 0.99279 | 1.17704 |  | 7414.6551 | 0.98558 | 4.16034 | 3.91574 | 0.99279 | 1.17704 | 1.17704
| 7420.3395 | 1.4965 | 1.36579 | 1.6805 | 0.99194 | 1.17819 |  | 7420.3395 | 0.98271 | 4.22169 | 3.97209 | 0.99194 | 1.17819 | 1.17819
| 7426.1736 | 1.50623 | 1.37301 | 1.69397 | 0.99117 | 1.17891 |  | 7426.1736 | 0.97977 | 4.28464 | 4.02993 | 0.99117 | 1.17891 | 1.17891
| 7431.9233 | 1.51582 | 1.38013 | 1.70724 | 0.9905 | 1.18046 |  | 7431.9233 | 0.97687 | 4.34669 | 4.08692 | 0.9905 | 1.18046 | 1.18046
| 7437.741 | 1.52552 | 1.38733 | 1.72067 | 0.98947 | 1.18162 |  | 7437.741 | 0.97394 | 4.40947 | 4.1446 | 0.98947 | 1.18162 | 1.18162
| 7443.5565 | 1.53522 | 1.39453 | 1.7341 | 0.98896 | 1.18366 |  | 7443.5565 | 0.97101 | 4.47222 | 4.20225 | 0.98896 | 1.18366 | 1.18366
| 7449.4758 | 1.5451 | 1.40185 | 1.74777 | 0.98817 | 1.18406 |  | 7449.4758 | 0.96803 | 4.5361 | 4.26093 | 0.98817 | 1.18406 | 1.18406
| 7455.2275 | 1.55469 | 1.40897 | 1.76104 | 0.98756 | 1.18411 |  | 7455.2275 | 0.96513 | 4.59817 | 4.31795 | 0.98756 | 1.18411 | 1.18411
| 7461.2135 | 1.56467 | 1.41638 | 1.77486 | 0.98659 | 1.18528 |  | 7461.2135 | 0.96211 | 4.66276 | 4.37729 | 0.98659 | 1.18528 | 1.18528
| 7467.0909 | 1.57448 | 1.42365 | 1.78843 | 0.98584 | 1.18698 |  | 7467.0909 | 0.95915 | 4.72619 | 4.43556 | 0.98584 | 1.18698 | 1.18698
| 7473.1085 | 1.58451 | 1.4311 | 1.80232 | 0.98483 | 1.1882 |  | 7473.1085 | 0.95611 | 4.79113 | 4.49521 | 0.98483 | 1.1882 | 1.1882
| 7478.8744 | 1.59413 | 1.43824 | 1.81564 | 0.98422 | 1.19076 |  | 7478.8744 | 0.95321 | 4.85335 | 4.55237 | 0.98422 | 1.19076 | 1.19076
| 7484.9237 | 1.60422 | 1.44573 | 1.8296 | 0.98326 | 1.19305 |  | 7484.9237 | 0.95016 | 4.91863 | 4.61234 | 0.98326 | 1.19305 | 1.19305
| 7490.8757 | 1.61414 | 1.45309 | 1.84334 | 0.98241 | 1.19475 |  | 7490.8757 | 0.94716 | 4.98286 | 4.67135 | 0.98241 | 1.19475 | 1.19475
| 7496.9572 | 1.62429 | 1.46062 | 1.85738 | 0.98114 | 1.19618 |  | 7496.9572 | 0.94409 | 5.04848 | 4.73164 | 0.98114 | 1.19618 | 1.19618
| 7502.7614 | 1.63397 | 1.46781 | 1.87078 | 0.98041 | 1.19895 |  | 7502.7614 | 0.94117 | 5.11112 | 4.78918 | 0.98041 | 1.19895 | 1.19895
| 7508.9228 | 1.64424 | 1.47543 | 1.88501 | 0.97906 | 1.19993 |  | 7508.9228 | 0.93806 | 5.17761 | 4.85026 | 0.97906 | 1.19993 | 1.19993
| 7514.1695 | 1.653 | 1.48193 | 1.89712 | 0.97826 | 1.20104 |  | 7514.1695 | 0.93542 | 5.23422 | 4.90227 | 0.97826 | 1.20104 | 1.20104

## Cr K-edge XANES
|  | LMTC02O pristine | LMTC02O 4.8V c | LMTC02O 1.5V dc | LiCrO2 | CrO2 | CrO3
LMTC02O Cr K-edge XANES | Energy (eV) | Intensity | Intensity | Intensity | Intensity | Intensity | Intensity
| 5788.958 | 0.00566 | 0.0145 | 0.00602 | -0.00179 | 0.01954 | 0.01737
| 5794.012 | 0.00469 | 0.01376 | 0.00542 | -0.000730494 | 0.0186 | 0.01649
| 5798.956 | 0.00357 | 0.01275 | 0.005 | 0.000306712 | 0.01768 | 0.01562
| 5804.027 | 0.0025 | 0.01197 | 0.00453 | 0.00137 | 0.01673 | 0.01474
| 5809.095 | 0.00393 | 0.01101 | 0.00402 | 0.00243 | 0.01579 | 0.01385
| 5813.969 | 0.00315 | 0.00992 | 0.00339 | 0.00346 | 0.01488 | 0.013
| 5818.997 | 0.00231 | 0.00903 | 0.00284 | 0.00451 | 0.01395 | 0.01212
| 5824.029 | 0.00292 | 0.00792 | 0.00212 | 0.00557 | 0.01301 | 0.01124
| 5828.937 | 0.00198 | 0.00712 | 0.00188 | 0.0066 | 0.0121 | 0.01038
| 5834.086 | 0.00207 | 0.00626 | 0.00149 | 0.00768 | 0.01114 | 0.00948
| 5838.987 | 0.002 | 0.00537 | 0.00156 | 0.0087 | 0.01023 | 0.00863
| 5843.976 | 0.00121 | 0.00474 | 0.00147 | 0.00975 | 0.0093 | 0.00775
| 5849.043 | 0.00152 | 0.00402 | 0.00119 | 0.00619 | 0.00741 | 0.00639
| 5853.894 | 0.000824444 | 0.00307 | 0.000954416 | 0.00694 | 0.00639 | 0.00522
| 5859.022 | 0.000902317 | 0.00255 | 0.000588947 | 0.00477 | 0.0057 | 0.00429
| 5863.99 | 0.000729741 | 0.00214 | 0.000293428 | 0.00356 | 0.00479 | 0.00318
| 5868.939 | -7.35463e-06 | 0.00176 | 0.000117541 | 0.00258 | 0.00326 | 0.00213
| 5874.001 | 0.000320307 | 0.00101 | 0.000173241 | -0.000888414 | 0.00277 | 0.000691249
| 5878.904 | -0.000335931 | 0.000670665 | -5.60566e-05 | -0.000259108 | 0.00183 | 0.000309598
| 5883.967 | -0.000173882 | 0.000252638 | -0.000290352 | 0.000890982 | 0.00116 | -0.000354817
| 5888.957 | -0.000337551 | 0.000509425 | -0.000538012 | -0.000507014 | 0.00102 | -0.0005337
| 5893.969 | -0.000159697 | 0.0002112 | -0.000607723 | -0.00101 | 0.000260165 | -0.0013
| 5898.975 | -0.000493369 | 5.55283e-07 | -0.000726469 | -0.00158 | -0.000621545 | -0.00167
| 5903.923 | -0.000425234 | -0.000425322 | -0.000766785 | -0.00199 | -0.000992163 | -0.00222
| 5908.976 | -0.00109 | -0.000545886 | -0.000826638 | -0.00153 | -0.00141 | -0.00303
| 5913.901 | -0.000861182 | -0.000741125 | -0.000849293 | -0.00427 | -0.00221 | -0.00283
| 5919.037 | -0.0012 | -0.00106 | -0.00101 | -0.00272 | -0.00254 | -0.00341
| 5923.93 | -0.000865004 | -0.00388 | -0.00732 | -0.00507 | -0.00263 | -0.00337
| 5928.95 | -0.000645985 | -0.00146 | -0.000692063 | -0.00504 | -0.00297 | -0.00341
| 5933.937 | -0.00112 | -0.00125 | 0.000174793 | -0.00457 | -0.00346 | -0.00283
| 5938.93 | -0.000437242 | -0.000722839 | 0.000277833 | -0.00418 | -0.00333 | -0.00264
| 5940.959 | -0.000498156 | -0.000780702 | 0.00046607 | -0.00347 | -0.0034 | -0.0026
| 5942.91 | -0.000597955 | -0.000675967 | 0.000331797 | -0.00263 | -0.00351 | -0.00256
| 5944.997 | -0.000581852 | -0.000779767 | 0.000354706 | -0.00213 | -0.00358 | -0.0025
| 5946.989 | -0.000162941 | -0.000932205 | 0.000188895 | -0.00244 | -0.00358 | -0.00237
| 5948.959 | -0.000339512 | -0.00082968 | 0.000215191 | -0.00275 | -0.00358 | -0.00226
| 5950.994 | -0.00045939 | -0.001 | 0.000194098 | -0.00277 | -0.00349 | -0.00208
| 5952.94 | -0.000535323 | -0.00074094 | 0.000230784 | -0.0027 | -0.00339 | -0.00189
| 5954.95 | 0.000190546 | -0.00103 | 0.000253447 | -0.00262 | -0.00328 | -0.0017
| 5956.981 | 0.00015208 | -0.00104 | 0.000277488 | -0.00248 | -0.00315 | -0.00152
| 5958.94 | 0.000157851 | -0.000873721 | 0.000301922 | -0.00235 | -0.00303 | -0.00134
| 5961.001 | 0.000380092 | -0.000704323 | 0.000541467 | -0.00229 | -0.00291 | -0.00107
| 5962.954 | 0.00109 | -0.000502691 | 0.0006659 | -0.00226 | -0.00279 | -0.000779475
| 5964.955 | 0.00133 | -0.000377035 | 0.000917074 | -0.00194 | -0.00257 | -0.000410012
| 5966.979 | 0.00158 | -0.00025286 | 0.00122 | -0.000888247 | -0.00214 | 0.000170589
| 5968.922 | 0.00215 | 0.000203846 | 0.00154 | 0.00012447 | -0.00172 | 0.000727954
| 5970.957 | 0.00239 | 0.000418628 | 0.00192 | 0.000606519 | -0.00137 | 0.00126
| 5972.973 | 0.00268 | 0.000940268 | 0.00233 | 0.000945245 | -0.00103 | 0.00178
| 5974.952 | 0.00303 | 0.00131 | 0.00293 | 0.0014 | -0.000396291 | 0.00233
| 5977.031 | 0.00426 | 0.00208 | 0.00358 | 0.00436 | 0.000554731 | 0.00301
| 5978.942 | 0.00487 | 0.00282 | 0.00438 | 0.00351 | 0.000784652 | 0.00364
| 5979.394 | 0.00506 | 0.00308 | 0.00472 | 0.00272 | 0.00049346 | 0.00368
| 5979.805 | 0.00527 | 0.00321 | 0.00492 | 0.00544 | 0.00101 | 0.00391
| 5980.174 | 0.00542 | 0.00332 | 0.00518 | 0.0044 | 0.00139 | 0.00398
| 5980.57 | 0.00567 | 0.00364 | 0.00544 | 0.00525 | 0.00117 | 0.00451
| 5980.958 | 0.00582 | 0.00384 | 0.00569 | 0.00584 | 0.00182 | 0.00431
| 5981.357 | 0.0061 | 0.00411 | 0.00604 | 0.00625 | 0.00186 | 0.00514
| 5981.75 | 0.00632 | 0.00425 | 0.00632 | 0.00557 | 0.00238 | 0.00591
| 5982.185 | 0.00647 | 0.00456 | 0.00672 | 0.00493 | 0.00238 | 0.00603
| 5982.6 | 0.00672 | 0.00478 | 0.00717 | 0.0063 | 0.00334 | 0.00625
| 5982.975 | 0.00705 | 0.00515 | 0.00766 | 0.00448 | 0.00321 | 0.00668
| 5983.39 | 0.00795 | 0.00545 | 0.0082 | 0.00654 | 0.00352 | 0.00681
| 5983.78 | 0.00834 | 0.00566 | 0.00877 | 0.00653 | 0.00392 | 0.00711
| 5984.138 | 0.00864 | 0.00606 | 0.00934 | 0.00854 | 0.00431 | 0.00719
| 5984.559 | 0.00919 | 0.00647 | 0.01007 | 0.00888 | 0.00513 | 0.00786
| 5984.97 | 0.00963 | 0.00682 | 0.01077 | 0.00889 | 0.00613 | 0.00867
| 5985.391 | 0.01002 | 0.00698 | 0.01173 | 0.00954 | 0.00719 | 0.00934
| 5985.77 | 0.01052 | 0.00757 | 0.01264 | 0.00831 | 0.00785 | 0.00998
| 5986.197 | 0.0112 | 0.00864 | 0.01416 | 0.00991 | 0.00898 | 0.0107
| 5986.597 | 0.01184 | 0.00943 | 0.01566 | 0.01216 | 0.00977 | 0.01193
| 5986.964 | 0.01255 | 0.01009 | 0.01709 | 0.01492 | 0.01158 | 0.01158
| 5987.37 | 0.01356 | 0.01078 | 0.01915 | 0.01613 | 0.01361 | 0.01339
| 5987.764 | 0.01475 | 0.01205 | 0.02151 | 0.01737 | 0.01571 | 0.01514
| 5988.152 | 0.01626 | 0.01371 | 0.02448 | 0.02007 | 0.01862 | 0.01724
| 5988.57 | 0.01874 | 0.01611 | 0.02875 | 0.02334 | 0.02188 | 0.02139
| 5989 | 0.02269 | 0.0203 | 0.03471 | 0.03113 | 0.02695 | 0.02763
| 5989.386 | 0.02937 | 0.02646 | 0.04241 | 0.03887 | 0.03252 | 0.03644
| 5989.78 | 0.04093 | 0.03572 | 0.05412 | 0.05336 | 0.04115 | 0.05039
| 5990.193 | 0.05398 | 0.04716 | 0.07335 | 0.06749 | 0.05789 | 0.06745
| 5990.548 | 0.05749 | 0.05822 | 0.09898 | 0.06878 | 0.07836 | 0.07652
| 5990.961 | 0.0502 | 0.07123 | 0.14807 | 0.06387 | 0.12068 | 0.08204
| 5991.371 | 0.04748 | 0.08116 | 0.2138 | 0.06175 | 0.1804 | 0.08671
| 5991.78 | 0.05356 | 0.08939 | 0.28249 | 0.06559 | 0.2543 | 0.09474
| 5992.172 | 0.06072 | 0.09886 | 0.366 | 0.07092 | 0.37101 | 0.10536
| 5992.588 | 0.06499 | 0.11035 | 0.50798 | 0.07677 | 0.54693 | 0.1165
| 5992.998 | 0.069 | 0.11815 | 0.67782 | 0.08352 | 0.74693 | 0.12618
| 5993.369 | 0.07273 | 0.11891 | 0.7787 | 0.08598 | 0.78009 | 0.12345
| 5993.772 | 0.07514 | 0.11288 | 0.7101 | 0.08922 | 0.64083 | 0.11065
| 5994.168 | 0.07474 | 0.10464 | 0.53163 | 0.0936 | 0.43449 | 0.09725
| 5994.551 | 0.07385 | 0.09786 | 0.38037 | 0.10145 | 0.30447 | 0.09203
| 5994.967 | 0.07596 | 0.09273 | 0.27993 | 0.11201 | 0.22074 | 0.09316
| 5995.389 | 0.08293 | 0.08914 | 0.22219 | 0.12127 | 0.18043 | 0.09816
| 5995.787 | 0.09407 | 0.08735 | 0.18807 | 0.13095 | 0.15513 | 0.10379
| 5996.183 | 0.10875 | 0.08688 | 0.16571 | 0.14236 | 0.14041 | 0.11028
| 5996.584 | 0.12998 | 0.08771 | 0.1512 | 0.15414 | 0.13277 | 0.11938
| 5996.955 | 0.16056 | 0.08979 | 0.14358 | 0.17149 | 0.12996 | 0.13205
| 5997.36 | 0.21358 | 0.09428 | 0.14123 | 0.20418 | 0.13034 | 0.15527
| 5997.761 | 0.29537 | 0.10109 | 0.1442 | 0.25127 | 0.13133 | 0.18985
| 5998.169 | 0.41043 | 0.11073 | 0.15173 | 0.31111 | 0.1342 | 0.23795
| 5998.586 | 0.51169 | 0.12499 | 0.16377 | 0.37397 | 0.13823 | 0.29115
| 5998.969 | 0.54921 | 0.14198 | 0.17716 | 0.42596 | 0.14617 | 0.34285
| 5999.395 | 0.54351 | 0.16614 | 0.19339 | 0.453 | 0.15804 | 0.38168
| 5999.779 | 0.5324 | 0.1933 | 0.20849 | 0.46544 | 0.17147 | 0.40499
| 6000.163 | 0.52699 | 0.22564 | 0.22404 | 0.47847 | 0.18905 | 0.42436
| 6000.562 | 0.5307 | 0.26669 | 0.24081 | 0.49446 | 0.20665 | 0.44314
| 6000.967 | 0.55017 | 0.31587 | 0.25903 | 0.51367 | 0.22983 | 0.46516
| 6001.348 | 0.58279 | 0.36561 | 0.27695 | 0.53331 | 0.24979 | 0.48829
| 6001.78 | 0.61855 | 0.41874 | 0.29787 | 0.56153 | 0.27651 | 0.51807
| 6002.203 | 0.63775 | 0.46138 | 0.3188 | 0.59662 | 0.30658 | 0.55428
| 6002.581 | 0.64667 | 0.49208 | 0.33852 | 0.62432 | 0.33043 | 0.58571
| 6002.996 | 0.65568 | 0.52057 | 0.36186 | 0.65592 | 0.35844 | 0.62278
| 6003.383 | 0.66286 | 0.54565 | 0.38577 | 0.6875 | 0.38071 | 0.65637
| 6003.752 | 0.67408 | 0.57074 | 0.41081 | 0.71948 | 0.40072 | 0.68791
| 6004.164 | 0.70742 | 0.60077 | 0.4415 | 0.75832 | 0.42188 | 0.72706
| 6004.575 | 0.77639 | 0.63484 | 0.47502 | 0.80954 | 0.44044 | 0.76986
| 6004.966 | 0.87355 | 0.67144 | 0.50877 | 0.88509 | 0.46353 | 0.82672
| 6005.395 | 1.00208 | 0.71605 | 0.54769 | 0.97962 | 0.48994 | 0.90119
| 6005.81 | 1.13747 | 0.76269 | 0.58727 | 1.08933 | 0.51892 | 0.98437
| 6006.183 | 1.24711 | 0.80844 | 0.6238 | 1.20046 | 0.54964 | 1.07636
| 6006.598 | 1.35366 | 0.86745 | 0.66562 | 1.32252 | 0.58274 | 1.17402
| 6006.955 | 1.42585 | 0.92411 | 0.70132 | 1.42395 | 0.61455 | 1.26585
| 6007.361 | 1.4734 | 0.99374 | 0.7401 | 1.51486 | 0.64915 | 1.35654
| 6007.77 | 1.48577 | 1.06255 | 0.77719 | 1.59431 | 0.68525 | 1.43928
| 6008.176 | 1.47681 | 1.12248 | 0.8107 | 1.64163 | 0.72338 | 1.50768
| 6008.576 | 1.46022 | 1.16984 | 0.84017 | 1.65258 | 0.75459 | 1.54394
| 6009.001 | 1.43826 | 1.20616 | 0.86765 | 1.62835 | 0.7884 | 1.55683
| 6009.389 | 1.41516 | 1.22907 | 0.88952 | 1.58958 | 0.81732 | 1.54672
| 6009.789 | 1.38919 | 1.24441 | 0.9096 | 1.53204 | 0.8465 | 1.51898
| 6010.162 | 1.36333 | 1.25323 | 0.92586 | 1.46948 | 0.87409 | 1.48135
| 6010.557 | 1.3346 | 1.25818 | 0.9411 | 1.40724 | 0.90279 | 1.4366
| 6010.96 | 1.29813 | 1.26062 | 0.95404 | 1.33589 | 0.93855 | 1.37746
| 6011.369 | 1.24997 | 1.26222 | 0.96537 | 1.27085 | 0.9739 | 1.31805
| 6011.788 | 1.19512 | 1.26399 | 0.97557 | 1.21392 | 1.0092 | 1.26385
| 6012.174 | 1.14707 | 1.26552 | 0.98359 | 1.1639 | 1.04541 | 1.21448
| 6012.601 | 1.10346 | 1.26643 | 0.99151 | 1.12591 | 1.08063 | 1.17062
| 6012.978 | 1.07702 | 1.26487 | 0.9976 | 1.09465 | 1.11112 | 1.13652
| 6013.373 | 1.0526 | 1.25979 | 1.00339 | 1.07177 | 1.13687 | 1.11082
| 6013.764 | 1.034 | 1.25105 | 1.00859 | 1.0535 | 1.15719 | 1.08926
| 6014.153 | 1.01979 | 1.23851 | 1.01339 | 1.03923 | 1.17143 | 1.07001
| 6014.557 | 1.01207 | 1.22294 | 1.01844 | 1.02863 | 1.17499 | 1.05752
| 6014.982 | 1.01286 | 1.20743 | 1.02245 | 1.02477 | 1.17037 | 1.04827
| 6015.395 | 1.02148 | 1.19496 | 1.02653 | 1.02434 | 1.15833 | 1.04298
| 6015.772 | 1.03282 | 1.18577 | 1.02981 | 1.02763 | 1.14292 | 1.04143
| 6016.201 | 1.046 | 1.17768 | 1.03325 | 1.03382 | 1.1233 | 1.04255
| 6016.569 | 1.05612 | 1.17103 | 1.03626 | 1.04045 | 1.10763 | 1.04534
| 6016.964 | 1.06423 | 1.16287 | 1.03931 | 1.04809 | 1.09006 | 1.04916
| 6017.368 | 1.06851 | 1.15206 | 1.04208 | 1.05441 | 1.07488 | 1.05422
| 6017.766 | 1.06888 | 1.13892 | 1.04461 | 1.05822 | 1.06433 | 1.05951
| 6018.159 | 1.0661 | 1.12423 | 1.04685 | 1.06119 | 1.05613 | 1.06381
| 6018.593 | 1.06182 | 1.10776 | 1.04944 | 1.06496 | 1.05087 | 1.06758
| 6018.992 | 1.05888 | 1.09383 | 1.05169 | 1.06708 | 1.04661 | 1.07192
| 6019.382 | 1.05837 | 1.08243 | 1.05379 | 1.0693 | 1.04479 | 1.07506
| 6019.789 | 1.06143 | 1.07388 | 1.05635 | 1.07293 | 1.04339 | 1.07937
| 6020.155 | 1.0679 | 1.06884 | 1.05817 | 1.077 | 1.04297 | 1.0836
| 6020.566 | 1.08215 | 1.06629 | 1.06031 | 1.08223 | 1.04327 | 1.08853
| 6020.973 | 1.09472 | 1.06641 | 1.06233 | 1.08785 | 1.04395 | 1.0948
| 6021.366 | 1.10684 | 1.06815 | 1.06464 | 1.0957 | 1.04525 | 1.10146
| 6021.78 | 1.11732 | 1.07213 | 1.06722 | 1.10495 | 1.04735 | 1.10806
| 6022.194 | 1.12573 | 1.0778 | 1.07008 | 1.11035 | 1.04931 | 1.11446
| 6022.581 | 1.13115 | 1.08414 | 1.07285 | 1.11396 | 1.05168 | 1.11918
| 6022.989 | 1.13481 | 1.09179 | 1.07578 | 1.11768 | 1.05488 | 1.12379
| 6023.364 | 1.13572 | 1.09958 | 1.07881 | 1.11678 | 1.05811 | 1.12538
| 6023.761 | 1.13397 | 1.10816 | 1.08196 | 1.11274 | 1.06215 | 1.12488
| 6024.166 | 1.1294 | 1.11686 | 1.08512 | 1.10494 | 1.06779 | 1.12175
| 6024.571 | 1.1226 | 1.1254 | 1.08851 | 1.09751 | 1.0737 | 1.11648
| 6024.977 | 1.11462 | 1.13353 | 1.09189 | 1.08653 | 1.08047 | 1.10869
| 6025.388 | 1.10583 | 1.14074 | 1.09532 | 1.07336 | 1.08732 | 1.09869
| 6025.791 | 1.09668 | 1.14668 | 1.09889 | 1.05971 | 1.09466 | 1.08859
| 6026.181 | 1.087 | 1.15106 | 1.10222 | 1.04397 | 1.10302 | 1.07523
| 6026.584 | 1.07544 | 1.15322 | 1.10546 | 1.02952 | 1.111 | 1.06256
| 6026.944 | 1.06301 | 1.1531 | 1.10857 | 1.01387 | 1.11799 | 1.05058
| 6027.362 | 1.0464 | 1.15033 | 1.11186 | 0.99592 | 1.1272 | 1.03377
| 6027.762 | 1.02833 | 1.14499 | 1.11481 | 0.97911 | 1.13495 | 1.01928
| 6028.18 | 1.00869 | 1.13734 | 1.11779 | 0.95975 | 1.14286 | 1.00373
| 6028.576 | 0.98935 | 1.12862 | 1.12076 | 0.94566 | 1.14984 | 0.99024
| 6028.988 | 0.96827 | 1.11859 | 1.1233 | 0.92801 | 1.15749 | 0.9752
| 6029.74 | 0.92944 | 1.09859 | 1.1277 | 0.89866 | 1.16961 | 0.9494
| 6030.44 | 0.89389 | 1.07902 | 1.13124 | 0.87445 | 1.18009 | 0.92713
| 6031.195 | 0.8631 | 1.05644 | 1.13349 | 0.85487 | 1.18989 | 0.90848
| 6032.002 | 0.84596 | 1.03109 | 1.13492 | 0.83689 | 1.19896 | 0.89122
| 6032.8 | 0.83624 | 1.00483 | 1.13543 | 0.82141 | 1.2066 | 0.87654
| 6033.537 | 0.83423 | 0.98074 | 1.13483 | 0.81391 | 1.21064 | 0.86675
| 6034.302 | 0.83625 | 0.95603 | 1.13299 | 0.80739 | 1.21276 | 0.85779
| 6035.152 | 0.84024 | 0.93031 | 1.12969 | 0.80286 | 1.21235 | 0.85077
| 6035.96 | 0.84573 | 0.90758 | 1.12571 | 0.80344 | 1.20712 | 0.84694
| 6036.731 | 0.85417 | 0.8883 | 1.12166 | 0.80533 | 1.20094 | 0.84435
| 6037.506 | 0.86669 | 0.87197 | 1.11701 | 0.81119 | 1.19177 | 0.8454
| 6038.376 | 0.87963 | 0.85923 | 1.11107 | 0.8171 | 1.17897 | 0.84731
| 6039.203 | 0.88828 | 0.85255 | 1.10534 | 0.82172 | 1.16423 | 0.85032
| 6040.03 | 0.89435 | 0.85025 | 1.09874 | 0.82817 | 1.14959 | 0.85443
| 6040.833 | 0.89199 | 0.85174 | 1.09246 | 0.83471 | 1.1354 | 0.85879
| 6041.706 | 0.88504 | 0.85681 | 1.08572 | 0.8385 | 1.12022 | 0.86431
| 6042.571 | 0.87724 | 0.86417 | 1.08038 | 0.84238 | 1.1068 | 0.8691
| 6043.423 | 0.87015 | 0.87233 | 1.07525 | 0.84633 | 1.09495 | 0.8729
| 6044.264 | 0.86648 | 0.8793 | 1.06918 | 0.85043 | 1.08358 | 0.87565
| 6045.16 | 0.86629 | 0.88372 | 1.06233 | 0.85527 | 1.07213 | 0.8783
| 6046.059 | 0.86883 | 0.8846 | 1.05537 | 0.86212 | 1.0633 | 0.88224
| 6046.928 | 0.87487 | 0.88222 | 1.05036 | 0.8696 | 1.05699 | 0.88738
| 6047.806 | 0.87854 | 0.87807 | 1.04653 | 0.87801 | 1.05213 | 0.8939
| 6048.743 | 0.88401 | 0.87297 | 1.04191 | 0.8902 | 1.04589 | 0.90265
| 6049.67 | 0.89255 | 0.86884 | 1.03521 | 0.90266 | 1.03882 | 0.91181
| 6050.537 | 0.90394 | 0.86619 | 1.02683 | 0.9137 | 1.02985 | 0.92106
| 6051.456 | 0.91694 | 0.86484 | 1.01753 | 0.92556 | 1.02038 | 0.9312
| 6052.431 | 0.92897 | 0.86639 | 1.00765 | 0.93835 | 1.01038 | 0.94243
| 6053.353 | 0.93839 | 0.87067 | 0.99886 | 0.95132 | 1.0023 | 0.95238
| 6054.249 | 0.94701 | 0.87749 | 0.99185 | 0.96376 | 0.99519 | 0.96194
| 6055.246 | 0.96215 | 0.88807 | 0.9846 | 0.9755 | 0.98892 | 0.97255
| 6056.227 | 0.97939 | 0.89956 | 0.97886 | 0.9886 | 0.98394 | 0.98279
| 6057.136 | 1.00115 | 0.91041 | 0.9745 | 1.00202 | 0.97994 | 0.99212
| 6058.073 | 1.02624 | 0.92074 | 0.97083 | 1.01527 | 0.97674 | 1.00242
| 6059.138 | 1.05181 | 0.93101 | 0.96807 | 1.02989 | 0.97368 | 1.01385
| 6060.091 | 1.07016 | 0.93887 | 0.96607 | 1.04211 | 0.97178 | 1.02314
| 6061.046 | 1.08292 | 0.94532 | 0.96357 | 1.05036 | 0.96993 | 1.03033
| 6062.076 | 1.08929 | 0.95254 | 0.96167 | 1.05658 | 0.968 | 1.03687
| 6063.128 | 1.09367 | 0.96222 | 0.95982 | 1.0567 | 0.96686 | 1.03938
| 6064.063 | 1.0916 | 0.97339 | 0.95904 | 1.05481 | 0.96652 | 1.04016
| 6065.116 | 1.08686 | 0.98935 | 0.9585 | 1.04985 | 0.96702 | 1.03851
| 6066.202 | 1.08083 | 1.00711 | 0.95802 | 1.04555 | 0.96744 | 1.0352
| 6067.163 | 1.07542 | 1.02346 | 0.95844 | 1.04156 | 0.96798 | 1.03187
| 6068.207 | 1.0689 | 1.03917 | 0.95901 | 1.03586 | 0.96912 | 1.02894
| 6069.295 | 1.06224 | 1.05048 | 0.95945 | 1.03121 | 0.97001 | 1.02584
| 6070.306 | 1.05883 | 1.05604 | 0.96027 | 1.02796 | 0.97064 | 1.0229
| 6071.349 | 1.05205 | 1.05749 | 0.96172 | 1.02476 | 0.97103 | 1.02106
| 6072.45 | 1.04705 | 1.05601 | 0.96278 | 1.02164 | 0.97132 | 1.01959
| 6073.533 | 1.0442 | 1.05302 | 0.96449 | 1.02015 | 0.97133 | 1.01808
| 6074.57 | 1.04274 | 1.04913 | 0.9661 | 1.01793 | 0.97137 | 1.01668
| 6075.685 | 1.0406 | 1.04411 | 0.96712 | 1.01465 | 0.97143 | 1.01527
| 6076.794 | 1.03766 | 1.03849 | 0.96841 | 1.01305 | 0.97218 | 1.01352
| 6077.845 | 1.03604 | 1.034 | 0.97002 | 1.01162 | 0.97295 | 1.0118
| 6079.001 | 1.02857 | 1.02974 | 0.97144 | 1.00833 | 0.97377 | 1.01001
| 6080.139 | 1.01847 | 1.02568 | 0.97315 | 1.00496 | 0.97508 | 1.00813
| 6081.182 | 1.00701 | 1.02248 | 0.97419 | 1.00174 | 0.97655 | 1.00632
| 6082.351 | 0.99463 | 1.01953 | 0.97575 | 0.99905 | 0.9775 | 1.00376
| 6083.515 | 0.98454 | 1.01701 | 0.97708 | 0.99667 | 0.97854 | 1.0011
| 6084.59 | 0.97772 | 1.01537 | 0.97841 | 0.99431 | 0.98012 | 0.99886
| 6085.783 | 0.97748 | 1.01493 | 0.9796 | 0.99225 | 0.98177 | 0.99683
| 6086.973 | 0.97797 | 1.01543 | 0.98087 | 0.9908 | 0.98331 | 0.99532
| 6088.05 | 0.9805 | 1.01615 | 0.98209 | 0.98927 | 0.9849 | 0.99372
| 6089.256 | 0.98429 | 1.01702 | 0.98354 | 0.98758 | 0.98672 | 0.99189
| 6090.46 | 0.98723 | 1.01789 | 0.98502 | 0.98716 | 0.98873 | 0.9916
| 6091.575 | 0.98815 | 1.01874 | 0.98645 | 0.98661 | 0.99052 | 0.99107
| 6092.823 | 0.98605 | 1.01974 | 0.98804 | 0.98572 | 0.9924 | 0.98974
| 6094.026 | 0.98451 | 1.0199 | 0.98974 | 0.98391 | 0.99451 | 0.98845
| 6095.195 | 0.97959 | 1.01949 | 0.99142 | 0.98187 | 0.99658 | 0.98719
| 6096.463 | 0.97586 | 1.0176 | 0.99355 | 0.97867 | 0.99852 | 0.98583
| 6097.661 | 0.97466 | 1.01423 | 0.99536 | 0.97684 | 1.00077 | 0.98461
| 6098.865 | 0.97529 | 1.00892 | 0.99707 | 0.97695 | 1.0036 | 0.98349
| 6100.148 | 0.97794 | 1.00215 | 0.999 | 0.97495 | 1.00633 | 0.9823
| 6101.313 | 0.98329 | 0.99665 | 1.00069 | 0.97231 | 1.00874 | 0.98122
| 6102.578 | 0.98453 | 0.99185 | 1.00282 | 0.9721 | 1.01148 | 0.98039
| 6103.868 | 0.98362 | 0.98996 | 1.00449 | 0.97199 | 1.01439 | 0.97972
| 6105.054 | 0.98102 | 0.9912 | 1.00648 | 0.97203 | 1.01723 | 0.97946
| 6106.376 | 0.97806 | 0.99613 | 1.00858 | 0.97096 | 1.02024 | 0.97916
| 6107.644 | 0.97598 | 1.00351 | 1.01003 | 0.96937 | 1.02306 | 0.97886
| 6108.868 | 0.97553 | 1.01175 | 1.01197 | 0.9684 | 1.02571 | 0.9789
| 6110.236 | 0.97992 | 1.02023 | 1.01394 | 0.96797 | 1.0287 | 0.97885
| 6111.474 | 0.98319 | 1.02559 | 1.01554 | 0.96918 | 1.0315 | 0.97836
| 6112.756 | 0.98903 | 1.02779 | 1.01695 | 0.9694 | 1.03389 | 0.97821
| 6114.154 | 0.99731 | 1.02668 | 1.01848 | 0.96888 | 1.03617 | 0.97834
| 6115.362 | 1.00564 | 1.02313 | 1.01973 | 0.9679 | 1.03772 | 0.97793
| 6116.73 | 1.01319 | 1.01681 | 1.02114 | 0.9668 | 1.03929 | 0.97742
| 6118.071 | 1.02047 | 1.00895 | 1.02229 | 0.96606 | 1.0404 | 0.97696
| 6119.331 | 1.02049 | 1.00031 | 1.02303 | 0.9652 | 1.04119 | 0.97641
| 6120.763 | 1.01541 | 0.98921 | 1.0239 | 0.96408 | 1.04191 | 0.97565
| 6122.04 | 1.00616 | 0.97921 | 1.02471 | 0.96354 | 1.04207 | 0.97466
| 6123.414 | 0.99323 | 0.96842 | 1.02512 | 0.96295 | 1.04206 | 0.97358
| 6124.817 | 0.97964 | 0.95812 | 1.02558 | 0.96174 | 1.04165 | 0.97282
| 6126.133 | 0.97108 | 0.95047 | 1.02583 | 0.9619 | 1.04102 | 0.97242
| 6127.576 | 0.96216 | 0.94382 | 1.02621 | 0.96394 | 1.04001 | 0.97246
| 6128.927 | 0.9567 | 0.93944 | 1.02602 | 0.96503 | 1.03873 | 0.97337
| 6130.327 | 0.95349 | 0.93754 | 1.02547 | 0.96613 | 1.03733 | 0.97455
| 6131.712 | 0.95234 | 0.93791 | 1.02534 | 0.96914 | 1.0359 | 0.97653
| 6133.069 | 0.95583 | 0.93975 | 1.02487 | 0.97229 | 1.03452 | 0.97867
| 6134.555 | 0.95883 | 0.94311 | 1.02414 | 0.97606 | 1.03304 | 0.98134
| 6135.907 | 0.96368 | 0.94702 | 1.02336 | 0.9812 | 1.03136 | 0.984
| 6137.351 | 0.97042 | 0.95161 | 1.02256 | 0.9872 | 1.02947 | 0.98698
| 6138.789 | 0.97893 | 0.95527 | 1.02177 | 0.9911 | 1.02765 | 0.99041
| 6140.184 | 0.98714 | 0.95866 | 1.02068 | 0.99496 | 1.02601 | 0.99386
| 6141.731 | 0.99851 | 0.96149 | 1.01922 | 0.99941 | 1.0244 | 0.99797
| 6143.045 | 1.0042 | 0.96428 | 1.01812 | 1.00324 | 1.02317 | 1.0009
| 6144.61 | 1.01029 | 0.96824 | 1.01687 | 1.00761 | 1.02172 | 1.00412
| 6146.026 | 1.01377 | 0.97305 | 1.01596 | 1.00889 | 1.02028 | 1.0068
| 6147.478 | 1.01563 | 0.97937 | 1.01444 | 1.01012 | 1.01883 | 1.00929
| 6149.026 | 1.01916 | 0.98743 | 1.01305 | 1.01133 | 1.01729 | 1.0115
| 6150.413 | 1.01783 | 0.99612 | 1.01159 | 1.01395 | 1.01587 | 1.01299
| 6151.981 | 1.01552 | 1.00585 | 1.01038 | 1.01795 | 1.01425 | 1.01431
| 6153.408 | 1.01276 | 1.01321 | 1.00899 | 1.0199 | 1.01315 | 1.0154
| 6154.971 | 1.01084 | 1.01944 | 1.00758 | 1.02125 | 1.01189 | 1.01653
| 6156.007 | 1.00841 | 1.0218 | 1.00673 | 1.02101 | 1.011 | 1.0172
| 6158.449 | 1.01191 | 1.02515 | 1.00493 | 1.02169 | 1.00891 | 1.01803
| 6159.521 | 1.01278 | 1.02606 | 1.00432 | 1.02239 | 1.00802 | 1.01814
| 6161.043 | 1.01507 | 1.02677 | 1.00334 | 1.02075 | 1.00691 | 1.01821
| 6162.652 | 1.01815 | 1.02708 | 1.00245 | 1.0198 | 1.00577 | 1.01802
| 6164.074 | 1.02079 | 1.02693 | 1.00158 | 1.02106 | 1.00478 | 1.01722
| 6165.729 | 1.02689 | 1.0263 | 1.00054 | 1.02139 | 1.00355 | 1.01638
| 6167.21 | 1.02954 | 1.02597 | 0.99981 | 1.02096 | 1.0024 | 1.01569
| 6168.828 | 1.03154 | 1.0249 | 0.99953 | 1.01902 | 1.00133 | 1.01433
| 6170.375 | 1.03317 | 1.02372 | 0.99887 | 1.01721 | 1.00039 | 1.01295
| 6171.963 | 1.03451 | 1.02192 | 0.99795 | 1.01605 | 0.9996 | 1.01147
| 6173.572 | 1.03866 | 1.02054 | 0.99762 | 1.0141 | 0.99857 | 1.01007
| 6175.12 | 1.03964 | 1.01899 | 0.99705 | 1.01175 | 0.99749 | 1.00879
| 6176.785 | 1.03958 | 1.01816 | 0.99705 | 1.00971 | 0.99652 | 1.00725
| 6178.316 | 1.03761 | 1.01728 | 0.99655 | 1.00789 | 0.99568 | 1.00571
| 6180.005 | 1.03317 | 1.01599 | 0.9962 | 1.00588 | 0.99489 | 1.00347
| 6181.554 | 1.02963 | 1.01391 | 0.99593 | 1.00309 | 0.99433 | 1.0016
| 6183.257 | 1.02084 | 1.01062 | 0.99553 | 0.9993 | 0.9938 | 0.99967
| 6184.817 | 1.01129 | 1.00737 | 0.99514 | 0.99642 | 0.99312 | 0.99783
| 6186.493 | 1.00179 | 1.00388 | 0.99496 | 0.99362 | 0.99242 | 0.99582
| 6188.136 | 0.99278 | 1.00057 | 0.99466 | 0.99158 | 0.99181 | 0.99376
| 6189.827 | 0.98679 | 0.99726 | 0.9943 | 0.98939 | 0.99111 | 0.99171
| 6191.483 | 0.97901 | 0.99437 | 0.9944 | 0.98718 | 0.99038 | 0.98975
| 6193.157 | 0.97309 | 0.99228 | 0.99454 | 0.98394 | 0.99016 | 0.98818
| 6194.825 | 0.96923 | 0.99089 | 0.99474 | 0.98158 | 0.98996 | 0.98678
| 6196.507 | 0.96738 | 0.99061 | 0.99472 | 0.9823 | 0.98981 | 0.9859
| 6198.207 | 0.96952 | 0.9916 | 0.99508 | 0.98275 | 0.98968 | 0.98514
| 6199.865 | 0.96992 | 0.99332 | 0.99492 | 0.98291 | 0.98958 | 0.98451
| 6201.621 | 0.97081 | 0.99616 | 0.99483 | 0.98331 | 0.98963 | 0.98449
| 6203.261 | 0.97181 | 0.99863 | 0.9949 | 0.98371 | 0.98972 | 0.98468
| 6205.058 | 0.97363 | 1.00157 | 0.99491 | 0.98412 | 0.9899 | 0.98543
| 6206.723 | 0.97856 | 1.004 | 0.99492 | 0.98489 | 0.98999 | 0.98611
| 6208.528 | 0.98064 | 1.00527 | 0.99538 | 0.9861 | 0.99003 | 0.98684
| 6210.16 | 0.98236 | 1.00562 | 0.99562 | 0.98758 | 0.99073 | 0.98786
| 6212.016 | 0.98332 | 1.00484 | 0.99581 | 0.98961 | 0.99151 | 0.98908
| 6213.675 | 0.98294 | 1.00403 | 0.99597 | 0.99231 | 0.99207 | 0.99014
| 6215.497 | 0.98472 | 1.00328 | 0.99637 | 0.99448 | 0.99269 | 0.99139
| 6217.178 | 0.98377 | 1.0029 | 0.99657 | 0.99586 | 0.99326 | 0.99263
| 6219.042 | 0.98291 | 1.00266 | 0.99688 | 0.99661 | 0.994 | 0.99373
| 6220.754 | 0.9825 | 1.00251 | 0.99703 | 0.9973 | 0.99467 | 0.99477
| 6222.658 | 0.98267 | 1.00175 | 0.99708 | 0.99883 | 0.99535 | 0.99625
| 6224.327 | 0.98656 | 1.00015 | 0.99772 | 1.00006 | 0.99618 | 0.99728
| 6226.266 | 0.98838 | 0.9971 | 0.99785 | 1.00137 | 0.99734 | 0.99817
| 6227.924 | 0.99023 | 0.99427 | 0.99823 | 1.00277 | 0.99776 | 0.99934
| 6229.862 | 0.99218 | 0.99077 | 0.99829 | 1.00416 | 0.99826 | 1.00066
| 6231.574 | 0.99673 | 0.98887 | 0.99848 | 1.00433 | 0.99881 | 1.00154
| 6233.473 | 0.99938 | 0.98865 | 0.99895 | 1.00434 | 0.99939 | 1.00226
| 6235.245 | 1.00268 | 0.98972 | 0.99914 | 1.00422 | 0.99993 | 1.00277
| 6237.149 | 1.00687 | 0.99198 | 0.99947 | 1.00498 | 1.00024 | 1.00333
| 6238.944 | 1.01137 | 0.99378 | 0.9999 | 1.00569 | 1.00057 | 1.00385
| 6240.853 | 1.01794 | 0.99464 | 1.00015 | 1.00599 | 1.00104 | 1.00431
| 6242.666 | 1.02014 | 0.99421 | 1.00054 | 1.00605 | 1.00129 | 1.00468
| 6244.568 | 1.01988 | 0.99218 | 1.0009 | 1.0059 | 1.00144 | 1.005
| 6246.406 | 1.01785 | 0.9897 | 1.00102 | 1.00575 | 1.0012 | 1.00554
| 6248.304 | 1.01584 | 0.98723 | 1.0013 | 1.00564 | 1.00102 | 1.00594
| 6250.194 | 1.01513 | 0.98559 | 1.00158 | 1.00571 | 1.00107 | 1.00567
| 6252.062 | 1.01058 | 0.98566 | 1.0018 | 1.00639 | 1.00088 | 1.00549
| 6254.019 | 1.01112 | 0.98714 | 1.00193 | 1.0076 | 1.00051 | 1.00536
| 6255.906 | 1.01024 | 0.98897 | 1.00207 | 1.00735 | 1.00032 | 1.00517
| 6257.895 | 1.01229 | 0.99129 | 1.00213 | 1.00695 | 1.00018 | 1.00507
| 6259.712 | 1.0112 | 0.99322 | 1.00223 | 1.00668 | 1.00012 | 1.00524
| 6261.727 | 1.00914 | 0.99527 | 1.00211 | 1.00637 | 0.99999 | 1.00524
| 6263.582 | 1.00624 | 0.99667 | 1.00222 | 1.00607 | 0.99982 | 1.00511
| 6265.59 | 1.00536 | 0.99759 | 1.00185 | 1.00569 | 0.99957 | 1.00466
| 6267.474 | 1.00148 | 0.99811 | 1.00185 | 1.00547 | 0.99932 | 1.00427
| 6269.497 | 0.99762 | 0.99919 | 1.00155 | 1.00578 | 0.99901 | 1.00403
| 6271.424 | 0.99454 | 1.00061 | 1.00146 | 1.00537 | 0.99892 | 1.0039
| 6273.417 | 0.99252 | 1.00297 | 1.00134 | 1.00445 | 0.99893 | 1.00385
| 6275.388 | 0.9947 | 1.00581 | 1.0011 | 1.00399 | 0.99858 | 1.00372
| 6277.358 | 0.99453 | 1.00796 | 1.00087 | 1.00373 | 0.99834 | 1.00366
| 6279.375 | 0.99447 | 1.00943 | 1.0008 | 1.00399 | 0.99828 | 1.00375
| 6281.317 | 0.99413 | 1.00932 | 1.00066 | 1.00477 | 0.99803 | 1.00371
| 6283.406 | 0.99696 | 1.00817 | 1.00042 | 1.00603 | 0.99766 | 1.00358
| 6285.322 | 0.9967 | 1.00715 | 1.00017 | 1.00548 | 0.99733 | 1.00385
| 6287.477 | 0.99615 | 1.00641 | 0.99967 | 1.00499 | 0.9971 | 1.00405
| 6289.414 | 0.99466 | 1.00607 | 0.99961 | 1.005 | 0.99706 | 1.00405
| 6291.506 | 0.99257 | 1.00626 | 0.99924 | 1.00557 | 0.99686 | 1.00418
| 6293.503 | 0.99395 | 1.00663 | 0.99896 | 1.00644 | 0.9966 | 1.00438
| 6295.561 | 0.99312 | 1.00675 | 0.99882 | 1.00671 | 0.99601 | 1.00458
| 6297.617 | 0.99348 | 1.00688 | 0.99874 | 1.00679 | 0.99557 | 1.00468
| 6299.634 | 0.99396 | 1.00692 | 0.99849 | 1.00655 | 0.99532 | 1.00463
| 6301.779 | 0.9979 | 1.00602 | 0.99838 | 1.00664 | 0.99523 | 1.00499
| 6303.766 | 0.99956 | 1.00499 | 0.998 | 1.00693 | 0.99518 | 1.00551
| 6305.928 | 1.00142 | 1.00385 | 0.99784 | 1.00662 | 0.99446 | 1.00542
| 6307.984 | 1.00275 | 1.00259 | 0.99761 | 1.00646 | 0.99393 | 1.00524
| 6310.069 | 1.00622 | 1.00208 | 0.99751 | 1.00663 | 0.9936 | 1.00488
| 6312.205 | 1.00697 | 1.00199 | 0.9974 | 1.00654 | 0.99316 | 1.00428
| 6314.246 | 1.0071 | 1.00247 | 0.99718 | 1.00632 | 0.99274 | 1.00362
| 6316.435 | 1.00775 | 1.00267 | 0.99677 | 1.00557 | 0.99288 | 1.00326
| 6318.392 | 1.01136 | 1.00259 | 0.9967 | 1.00512 | 0.99273 | 1.00285
| 6320.782 | 1.01089 | 1.00165 | 0.99659 | 1.00508 | 0.99206 | 1.00217
| 6322.808 | 1.00962 | 1.00104 | 0.99633 | 1.00442 | 0.99183 | 1.00181
| 6324.967 | 1.00701 | 1.00012 | 0.99618 | 1.00363 | 0.99164 | 1.00154
| 6327.114 | 1.00583 | 0.99948 | 0.9963 | 1.00383 | 0.99145 | 1.00169
| 6329.208 | 1.00151 | 0.99921 | 0.99613 | 1.00361 | 0.99124 | 1.0016
| 6331.445 | 0.99803 | 0.9998 | 0.99586 | 1.00269 | 0.99096 | 1.00118
| 6333.563 | 0.9954 | 1.00077 | 0.99591 | 1.00169 | 0.99068 | 1.00108
| 6335.756 | 0.99608 | 1.00235 | 0.99584 | 1.00069 | 0.99042 | 1.00102
| 6337.958 | 0.9953 | 1.00431 | 0.99579 | 1.00038 | 0.99043 | 1.00061
| 6340.101 | 0.99489 | 1.00606 | 0.99577 | 1.00029 | 0.99049 | 1.00017
| 6342.393 | 0.99463 | 1.00745 | 0.99596 | 1.00046 | 0.99061 | 0.99966
| 6344.475 | 0.99726 | 1.00802 | 0.99587 | 1.00036 | 0.99067 | 0.99981
| 6346.784 | 0.99756 | 1.00823 | 0.99593 | 1.00027 | 0.99079 | 1.00007
| 6348.95 | 0.9977 | 1.0075 | 0.99609 | 1.00042 | 0.991 | 1.00031
| 6351.161 | 0.99731 | 1.00587 | 0.99624 | 1.00039 | 0.99126 | 1.00054
| 6353.476 | 0.99599 | 1.0039 | 0.99644 | 1.0002 | 0.99157 | 1.00075
| 6355.653 | 0.99692 | 1.00208 | 0.99647 | 0.99972 | 0.99171 | 1.00096
| 6357.971 | 0.9953 | 1.00047 | 0.99672 | 0.99951 | 0.99191 | 1.00119
| 6360.182 | 0.99377 | 0.99928 | 0.9969 | 1.00037 | 0.99224 | 1.00144
| 6362.395 | 0.99223 | 0.99843 | 0.99698 | 1.00137 | 0.99251 | 1.00173
| 6364.759 | 0.99388 | 0.99763 | 0.99699 | 1.00254 | 0.99276 | 1.00207
| 6366.914 | 0.9939 | 0.99716 | 0.99726 | 1.00229 | 0.99296 | 1.0027
| 6369.257 | 0.99456 | 0.99668 | 0.99737 | 1.00233 | 0.99325 | 1.00331
| 6371.562 | 0.99526 | 0.9958 | 0.99744 | 1.00348 | 0.9937 | 1.00365
| 6373.776 | 0.99774 | 0.99479 | 0.99777 | 1.00412 | 0.99414 | 1.00405
| 6376.2 | 0.99668 | 0.99356 | 0.99774 | 1.00446 | 0.99461 | 1.00452
| 6378.415 | 0.99522 | 0.99291 | 0.99796 | 1.00486 | 0.99479 | 1.00446
| 6380.75 | 0.99685 | 0.99287 | 0.99848 | 1.00499 | 0.99496 | 1.00448
| 6383.111 | 0.997 | 0.99377 | 0.99853 | 1.00461 | 0.99511 | 1.00464
| 6385.341 | 0.99777 | 0.99505 | 0.9989 | 1.00497 | 0.99521 | 1.00503
| 6387.784 | 0.99888 | 0.99626 | 0.9991 | 1.00567 | 0.99533 | 1.00554
| 6390.148 | 1.00324 | 0.99751 | 0.99933 | 1.00562 | 0.99562 | 1.0057
| 6392.437 | 1.00499 | 0.99829 | 0.99957 | 1.00561 | 0.99598 | 1.00579
| 6394.876 | 1.00692 | 0.99862 | 0.99963 | 1.00563 | 0.99645 | 1.00578
| 6397.118 | 1.00882 | 0.9988 | 0.99992 | 1.00605 | 0.9968 | 1.00573
| 6399.533 | 1.01301 | 0.99936 | 1.00019 | 1.00645 | 0.99716 | 1.00567
| 6401.957 | 1.01395 | 0.99982 | 1.00032 | 1.00579 | 0.9975 | 1.00564
| 6404.242 | 1.01409 | 1.00069 | 1.00051 | 1.00559 | 0.99775 | 1.00539
| 6406.742 | 1.01366 | 1.00154 | 1.00065 | 1.00593 | 0.99796 | 1.00482
| 6409.096 | 1.01519 | 1.00251 | 1.001 | 1.00541 | 0.99836 | 1.00458
| 6411.476 | 1.01346 | 1.00369 | 1.0012 | 1.00478 | 0.99875 | 1.00438
| 6413.941 | 1.01103 | 1.00446 | 1.00125 | 1.00443 | 0.99898 | 1.00415
| 6416.293 | 1.00815 | 1.00506 | 1.00131 | 1.00417 | 0.9992 | 1.0038
| 6418.717 | 1.00766 | 1.00579 | 1.00143 | 1.00398 | 0.99941 | 1.00327
| 6421.219 | 1.00475 | 1.00631 | 1.00144 | 1.00338 | 0.99977 | 1.00303
| 6423.601 | 1.00211 | 1.00658 | 1.00151 | 1.00273 | 1.00014 | 1.00286
| 6426.093 | 1.00033 | 1.00663 | 1.00151 | 1.00216 | 1.00048 | 1.00247
| 6428.58 | 1.00153 | 1.00655 | 1.00159 | 1.00183 | 1.00065 | 1.00215
| 6430.923 | 1.00076 | 1.00647 | 1.00147 | 1.00184 | 1.00063 | 1.00191
| 6433.473 | 1.00022 | 1.00642 | 1.00164 | 1.00105 | 1.00091 | 1.00153
| 6435.934 | 0.99982 | 1.00618 | 1.00153 | 1.0001 | 1.00124 | 1.00114
| 6438.342 | 1.00191 | 1.00576 | 1.00178 | 0.99965 | 1.00155 | 1.00096
| 6440.909 | 1.00137 | 1.0045 | 1.00168 | 0.9994 | 1.00186 | 1.00063
| 6443.373 | 1.00039 | 1.00288 | 1.00156 | 0.99949 | 1.00212 | 1.00007
| 6445.835 | 1.00141 | 1.00127 | 1.00148 | 0.9987 | 1.00218 | 0.9997
| 6448.422 | 0.99948 | 1.00005 | 1.00158 | 0.99742 | 1.00218 | 0.99942
| 6450.864 | 0.99766 | 0.99911 | 1.0015 | 0.99794 | 1.00239 | 0.99909
| 6453.344 | 0.99631 | 0.99837 | 1.00149 | 0.99812 | 1.00264 | 0.99878
| 6455.979 | 0.99807 | 0.99778 | 1.00124 | 0.99748 | 1.003 | 0.9985
| 6458.476 | 0.99758 | 0.99727 | 1.00107 | 0.99736 | 1.0031 | 0.99803
| 6461.035 | 0.99698 | 0.99681 | 1.00121 | 0.99751 | 1.0031 | 0.99744
| 6463.621 | 0.99598 | 0.99639 | 1.00111 | 0.99685 | 1.00301 | 0.99734
| 6466.093 | 0.99783 | 0.99574 | 1.00095 | 0.99625 | 1.00308 | 0.99727
| 6468.654 | 0.99655 | 0.99536 | 1.00097 | 0.99581 | 1.00353 | 0.99725
| 6471.274 | 0.99511 | 0.99513 | 1.001 | 0.99585 | 1.00365 | 0.99699
| 6473.816 | 0.99351 | 0.99513 | 1.001 | 0.99627 | 1.00357 | 0.99655
| 6476.359 | 0.99402 | 0.99528 | 1.00108 | 0.99522 | 1.00386 | 0.99641
| 6479.029 | 0.99266 | 0.99557 | 1.00105 | 0.9945 | 1.00409 | 0.99627
| 6481.576 | 0.99199 | 0.99587 | 1.00097 | 0.99533 | 1.00415 | 0.9961
| 6484.137 | 0.99438 | 0.99621 | 1.00096 | 0.99563 | 1.0044 | 0.99595
| 6486.809 | 0.99471 | 0.99707 | 1.00116 | 0.9955 | 1.00479 | 0.99581
| 6489.381 | 0.99524 | 0.99797 | 1.00138 | 0.99509 | 1.00472 | 0.99542
| 6491.998 | 0.99652 | 0.9989 | 1.00151 | 0.99475 | 1.00468 | 0.99503
| 6494.727 | 1.00035 | 0.99968 | 1.00156 | 0.99491 | 1.00488 | 0.99487
| 6497.309 | 1.00159 | 1.0001 | 1.00167 | 0.99453 | 1.00512 | 0.99478
| 6499.904 | 1.002 | 0.99996 | 1.0018 | 0.99374 | 1.00539 | 0.99473
| 6502.622 | 1.00156 | 0.99981 | 1.00154 | 0.99427 | 1.00569 | 0.99444
| 6505.232 | 1.00343 | 0.99961 | 1.00145 | 0.99476 | 1.00596 | 0.99414
| 6507.869 | 1.00214 | 0.99922 | 1.00134 | 0.99379 | 1.00615 | 0.99402
| 6510.605 | 1.00081 | 0.99872 | 1.00097 | 0.993 | 1.0065 | 0.99388
| 6513.275 | 1.00271 | 0.9986 | 1.00055 | 0.99241 | 1.00697 | 0.99374
| 6515.891 | 1.00234 | 0.9985 | 1.00027 | 0.99253 | 1.00754 | 0.99371
| 6518.665 | 1.00196 | 0.99819 | 0.99995 | 0.99277 | 1.00823 | 0.99376
| 6521.346 | 1.00131 | 0.99738 | 0.99961 | 0.99294 | 1.00911 | 0.99408
| 6523.958 | 1.00263 | 0.99712 | 0.99926 | 0.99285 | 1.00991 | 0.99434
| 6526.737 | 1.00133 | 0.99664 | 0.99922 | 0.99243 | 1.01069 | 0.99456
| 6529.539 | 1.00014 | 0.99626 | 0.99911 | 0.99201 | 1.01215 | 0.99506
| 6532.176 | 0.99903 | 0.99587 | 0.99921 | 0.99162 | 1.01391 | 0.99581
| 6534.929 | 1.0011 | 0.99532 | 0.99908 | 0.99121 | 1.01678 | 0.9977
| 6537.692 | 1.0008 | 0.99465 | 0.999 | 0.9908 | 1.01966 | 0.9996
| 6538.278 | 1.00044 | 0.99452 | 0.99899 | 0.99071 | 1.02027 | 1
| 6542.823 | 1.00175 | 0.99362 | 0.999 | 0.99003 | 1.025 | 1.00312
| 6547.453 | 1.00157 | 0.99228 | 0.99894 | 0.98934 | 1.02983 | 1.0063
| 6552.12 | 1.00076 | 0.99089 | 0.99888 | 0.98865 | 1.03469 | 1.0095
| 6556.721 | 1.0014 | 0.98938 | 0.99894 | 0.98796 | 1.03948 | 1.01266
| 6561.35 | 0.99924 | 0.9888 | 0.99884 | 0.98727 | 1.0443 | 1.01584
| 6566.055 | 0.99971 | 0.98846 | 0.99874 | 0.98657 | 1.04921 | 1.01906
| 6570.789 | 0.99775 | 0.98838 | 0.99878 | 0.98586 | 1.05414 | 1.02231
| 6575.476 | 0.99821 | 0.98836 | 0.99876 | 0.98516 | 1.05902 | 1.02553
| 6580.232 | 0.9961 | 0.98839 | 0.99852 | 0.98445 | 1.06398 | 1.02879
| 6585.006 | 0.99617 | 0.9893 | 0.99869 | 0.98374 | 1.06895 | 1.03207
| 6589.721 | 0.9949 | 0.98977 | 0.9987 | 0.98304 | 1.07386 | 1.03531
| 6594.447 | 0.99654 | 0.99035 | 0.99877 | 0.98234 | 1.07879 | 1.03855
| 6599.316 | 0.9965 | 0.99038 | 0.99901 | 0.98161 | 1.08386 | 1.04189
| 6604.262 | 0.99904 | 0.98963 | 0.99903 | 0.98087 | 1.08901 | 1.04529
| 6609.08 | 0.99841 | 0.98853 | 0.99919 | 0.98015 | 1.09403 | 1.04859
| 6613.865 | 0.99879 | 0.98709 | 0.99908 | 0.97944 | 1.09902 | 1.05188
| 6618.749 | 0.99655 | 0.98556 | 0.99918 | 0.97871 | 1.10411 | 1.05523
| 6623.689 | 0.99621 | 0.98406 | 0.99905 | 0.97797 | 1.10925 | 1.05862
| 6628.655 | 0.99446 | 0.98257 | 0.99899 | 0.97723 | 1.11443 | 1.06203
| 6633.574 | 0.99534 | 0.98074 | 0.99891 | 0.9765 | 1.11955 | 1.0654
| 6638.537 | 0.99395 | 0.97906 | 0.99886 | 0.97576 | 1.12472 | 1.06881
| 6643.549 | 0.99499 | 0.97756 | 0.99898 | 0.97501 | 1.12995 | 1.07225
| 6648.557 | 0.99291 | 0.97621 | 0.99878 | 0.97427 | 1.13516 | 1.07569
| 6653.577 | 0.99324 | 0.97551 | 0.99855 | 0.97352 | 1.14039 | 1.07913
| 6658.606 | 0.99178 | 0.97453 | 0.99774 | 0.97277 | 1.14563 | 1.08258
| 6663.619 | 0.99281 | 0.97448 | 0.99842 | 0.97202 | 1.15086 | 1.08602
| 6668.697 | 0.99155 | 0.97362 | 0.99832 | 0.97126 | 1.15615 | 1.08951
| 6673.873 | 0.9923 | 0.97265 | 0.998 | 0.97049 | 1.16154 | 1.09306
| 6679.02 | 0.99043 | 0.97168 | 0.99786 | 0.96972 | 1.1669 | 1.09659
| 6684.078 | 0.99055 | 0.97072 | 0.99773 | 0.96897 | 1.17217 | 1.10007
| 6689.226 | 0.98851 | 0.96968 | 0.99772 | 0.9682 | 1.17753 | 1.1036
| 6694.462 | 0.98954 | 0.96868 | 0.99773 | 0.96742 | 1.18299 | 1.10719
| 6699.653 | 0.98824 | 0.96766 | 0.99776 | 0.96665 | 1.1884 | 1.11075
| 6704.778 | 0.98929 | 0.96651 | 0.99762 | 0.96588 | 1.19374 | 1.11427
| 6710.032 | 0.98882 | 0.9657 | 0.9974 | 0.9651 | 1.19921 | 1.11788
| 6715.405 | 0.99054 | 0.96489 | 0.99747 | 0.9643 | 1.20481 | 1.12157
| 6720.68 | 0.98989 | 0.96398 | 0.99735 | 0.96351 | 1.21031 | 1.12519
| 6725.834 | 0.9911 | 0.96254 | 0.99722 | 0.96274 | 1.21568 | 1.12872
| 6731.191 | 0.9888 | 0.96067 | 0.99694 | 0.96195 | 1.22126 | 1.1324
| 6736.581 | 0.98883 | 0.95896 | 0.99678 | 0.96114 | 1.22687 | 1.1361
| 6741.895 | 0.98661 | 0.95747 | 0.99682 | 0.96035 | 1.23241 | 1.13975
| 6747.171 | 0.98706 | 0.95595 | 0.99668 | 0.95956 | 1.23791 | 1.14337
| 6752.699 | 0.98507 | 0.95421 | 0.99665 | 0.95874 | 1.24367 | 1.14716
| 6758.152 | 0.98542 | 0.95255 | 0.99639 | 0.95792 | 1.24935 | 1.1509
| 6763.432 | 0.98593 | 0.95134 | 0.99648 | 0.95714 | 1.25485 | 1.15453
| 6768.926 | 0.98427 | 0.95028 | 0.99648 | 0.95632 | 1.26057 | 1.1583
| 6774.444 | 0.98418 | 0.94898 | 0.9965 | 0.9555 | 1.26632 | 1.16208
| 6779.891 | 0.98177 | 0.94744 | 0.99619 | 0.95468 | 1.272 | 1.16582
| 6785.304 | 0.9812 | 0.94597 | 0.99616 | 0.95388 | 1.27764 | 1.16954
| 6790.94 | 0.97869 | 0.94412 | 0.996 | 0.95304 | 1.28351 | 1.17341
| 6796.539 | 0.97877 | 0.942 | 0.99593 | 0.9522 | 1.28934 | 1.17725
| 6801.968 | 0.97662 | 0.93983 | 0.99583 | 0.95139 | 1.295 | 1.18097
| 6807.579 | 0.97612 | 0.93754 | 0.99566 | 0.95055 | 1.30084 | 1.18483
| 6813.199 | 0.97545 | 0.93497 | 0.99541 | 0.94972 | 1.3067 | 1.18868
| 6818.758 | 0.97324 | 0.93314 | 0.99516 | 0.94889 | 1.31249 | 1.1925
| 6824.334 | 0.97296 | 0.93105 | 0.99505 | 0.94806 | 1.3183 | 1.19632
| 6830.121 | 0.97129 | 0.92871 | 0.99476 | 0.94719 | 1.32433 | 1.2003
| 6835.788 | 0.97167 | 0.92647 | 0.99449 | 0.94635 | 1.33023 | 1.20419
| 6841.343 | 0.97007 | 0.92439 | 0.99436 | 0.94552 | 1.33602 | 1.208
| 6847.144 | 0.96823 | 0.92242 | 0.99396 | 0.94466 | 1.34206 | 1.21198
| 6852.888 | 0.96851 | 0.92248 | 0.99441 | 0.9438 | 1.34805 | 1.21592
| 6858.496 | 0.96644 | 0.91778 | 0.993 | 0.94296 | 1.35389 | 1.21977
| 6864.312 | 0.96672 | 0.91536 | 0.99264 | 0.9421 | 1.35995 | 1.22376
| 6870.174 | 0.96425 | 0.91275 | 0.9922 | 0.94122 | 1.36606 | 1.22779
| 6875.938 | 0.96412 | 0.91033 | 0.9919 | 0.94036 | 1.37206 | 1.23174
| 6881.713 | 0.96222 | 0.90798 | 0.99148 | 0.9395 | 1.37808 | 1.2357
| 6887.594 | 0.9623 | 0.90555 | 0.99112 | 0.93862 | 1.38421 | 1.23974
| 6893.39 | 0.95959 | 0.90307 | 0.99073 | 0.93776 | 1.39025 | 1.24372
| 6899.296 | 0.95886 | 0.90029 | 0.98998 | 0.93688 | 1.3964 | 1.24777
| 6905.184 | 0.95711 | 0.89762 | 0.98965 | 0.936 | 1.40253 | 1.25181
| 6911.136 | 0.95652 | 0.89466 | 0.98899 | 0.93511 | 1.40874 | 1.2559
| 6917.07 | 0.9538 | 0.89262 | 0.98882 | 0.93423 | 1.41492 | 1.25997
| 6923.063 | 0.95247 | 0.88977 | 0.98803 | 0.93333 | 1.42116 | 1.26408
| 6928.933 | 0.95019 | 0.88667 | 0.98759 | 0.93246 | 1.42728 | 1.26811
| 6934.989 | 0.94957 | 0.88388 | 0.98684 | 0.93156 | 1.43359 | 1.27227
| 6941.027 | 0.94663 | 0.88125 | 0.98621 | 0.93066 | 1.43988 | 1.27641
| 6946.928 | 0.94515 | 0.87841 | 0.98554 | 0.92978 | 1.44603 | 1.28046
| 6953.144 | 0.94227 | 0.87497 | 0.98451 | 0.92885 | 1.4525 | 1.28473
| 6959.219 | 0.94176 | 0.87187 | 0.98379 | 0.92794 | 1.45883 | 1.2889
| 6965.149 | 0.9405 | 0.86866 | 0.98293 | 0.92706 | 1.46501 | 1.29297
| 6965.822 | 0.94088 | 0.86832 | 0.98283 | 0.92696 | 1.46571 | 1.29343

## Cr K-edge EXAFS
| Radial distance (Å) | k2 weighted Chi_R | Fit |  | Radial distance (Å) | k2 weighted Chi_R | Fit
LMTC02O Cr K-edge EXAFS | 0 | 0.08552 | 0.48874 | LMTC02O Cr K-edge EXAFS | 0 | 0.15523 | 0.64432
Pristine | 0.03068 | 0.22979 | 0.51311 | 4.8V c | 0.03068 | 0.17054 | 0.61708
| 0.06136 | 0.42326 | 0.57569 |  | 0.06136 | 0.20861 | 0.5387
| 0.09204 | 0.59842 | 0.65493 |  | 0.09204 | 0.2563 | 0.42046
| 0.12272 | 0.74118 | 0.73159 |  | 0.12272 | 0.30397 | 0.28957
| 0.1534 | 0.84211 | 0.79221 |  | 0.1534 | 0.3447 | 0.22378
| 0.18408 | 0.89447 | 0.82831 |  | 0.18408 | 0.37269 | 0.30992
| 0.21476 | 0.89422 | 0.83542 |  | 0.21476 | 0.38276 | 0.46495
| 0.24544 | 0.84028 | 0.81272 |  | 0.24544 | 0.37053 | 0.61548
| 0.27612 | 0.73483 | 0.76334 |  | 0.27612 | 0.33287 | 0.73147
| 0.3068 | 0.58407 | 0.6953 |  | 0.3068 | 0.2689 | 0.7962
| 0.33748 | 0.40117 | 0.62331 |  | 0.33748 | 0.18283 | 0.7998
| 0.36816 | 0.22736 | 0.57022 |  | 0.36816 | 0.1056 | 0.73879
| 0.39884 | 0.23421 | 0.56231 |  | 0.39884 | 0.15845 | 0.61758
| 0.42951 | 0.43649 | 0.61204 |  | 0.42951 | 0.30591 | 0.45486
| 0.46019 | 0.67135 | 0.70684 |  | 0.46019 | 0.47907 | 0.31575
| 0.49087 | 0.89331 | 0.82212 |  | 0.49087 | 0.66167 | 0.36491
| 0.52155 | 1.08202 | 0.93572 |  | 0.52155 | 0.84602 | 0.59548
| 0.55223 | 1.22238 | 1.03153 |  | 0.55223 | 1.02818 | 0.87702
| 0.58291 | 1.30227 | 1.09903 |  | 0.58291 | 1.20862 | 1.15563
| 0.61359 | 1.31253 | 1.13294 |  | 0.61359 | 1.39334 | 1.40577
| 0.64427 | 1.24739 | 1.13388 |  | 0.64427 | 1.59433 | 1.61332
| 0.67495 | 1.10503 | 1.10987 |  | 0.67495 | 1.82816 | 1.77485
| 0.70563 | 0.88833 | 1.07835 |  | 0.70563 | 2.1125 | 1.90059
| 0.73631 | 0.60723 | 1.06672 |  | 0.73631 | 2.4614 | 2.01757
| 0.76699 | 0.29824 | 1.1064 |  | 0.76699 | 2.88162 | 2.16902
| 0.79767 | 0.27421 | 1.21766 |  | 0.79767 | 3.37126 | 2.40406
| 0.82835 | 0.65022 | 1.39775 |  | 0.82835 | 3.9206 | 2.75849
| 0.85903 | 1.08318 | 1.62587 |  | 0.85903 | 4.51375 | 3.24042
| 0.88971 | 1.51625 | 1.87544 |  | 0.88971 | 5.13051 | 3.83192
| 0.92039 | 1.92372 | 2.12164 |  | 0.92039 | 5.74792 | 4.49992
| 0.95107 | 2.28478 | 2.34395 |  | 0.95107 | 6.34174 | 5.20554
| 0.98175 | 2.58245 | 2.52731 |  | 0.98175 | 6.88766 | 5.90908
| 1.01243 | 2.80494 | 2.66354 |  | 1.01243 | 7.36254 | 6.57255
| 1.04311 | 2.94808 | 2.75333 |  | 1.04311 | 7.74551 | 7.1612
| 1.07379 | 3.01847 | 2.80899 |  | 1.07379 | 8.01894 | 7.64472
| 1.10447 | 3.03743 | 2.85693 |  | 1.10447 | 8.16936 | 7.99832
| 1.13515 | 3.04477 | 2.93778 |  | 1.13515 | 8.18805 | 8.20362
| 1.16583 | 3.09864 | 3.0997 |  | 1.16583 | 8.07152 | 8.24934
| 1.1965 | 3.26425 | 3.38337 |  | 1.1965 | 7.82169 | 8.1316
| 1.22718 | 3.58949 | 3.80613 |  | 1.22718 | 7.44582 | 7.85401
| 1.25786 | 4.08401 | 4.3577 |  | 1.25786 | 6.95617 | 7.42727
| 1.28854 | 4.72094 | 5.00811 |  | 1.28854 | 6.36947 | 6.86861
| 1.31922 | 5.454 | 5.71827 |  | 1.31922 | 5.70619 | 6.20081
| 1.3499 | 6.23207 | 6.44689 |  | 1.3499 | 4.98963 | 5.45114
| 1.38058 | 7.00612 | 7.1538 |  | 1.38058 | 4.245 | 4.65016
| 1.41126 | 7.73158 | 7.80158 |  | 1.41126 | 3.49855 | 3.83076
| 1.44194 | 8.36919 | 8.35656 |  | 1.44194 | 2.77705 | 3.02762
| 1.47262 | 8.88564 | 8.78965 |  | 1.47262 | 2.10797 | 2.27842
| 1.5033 | 9.25416 | 9.07725 |  | 1.5033 | 1.5217 | 1.62917
| 1.53398 | 9.45517 | 9.20198 |  | 1.53398 | 1.0585 | 1.14871
| 1.56466 | 9.47681 | 9.15333 |  | 1.56466 | 0.77782 | 0.93231
| 1.59534 | 9.3153 | 8.92803 |  | 1.59534 | 0.71665 | 0.9821
| 1.62602 | 8.97493 | 8.53027 |  | 1.62602 | 0.78933 | 1.13992
| 1.6567 | 8.46788 | 7.97152 |  | 1.6567 | 0.87536 | 1.27982
| 1.68738 | 7.81359 | 7.27013 |  | 1.68738 | 0.91755 | 1.35372
| 1.71806 | 7.03794 | 6.45063 |  | 1.71806 | 0.90074 | 1.35039
| 1.74874 | 6.17201 | 5.54278 |  | 1.74874 | 0.82796 | 1.27409
| 1.77942 | 5.25076 | 4.58053 |  | 1.77942 | 0.71149 | 1.13642
| 1.8101 | 4.31152 | 3.60105 |  | 1.8101 | 0.57115 | 0.95267
| 1.84078 | 3.39247 | 2.64452 |  | 1.84078 | 0.43844 | 0.73962
| 1.87146 | 2.53146 | 1.75699 |  | 1.87146 | 0.3654 | 0.51409
| 1.90214 | 1.76558 | 1.01 |  | 1.90214 | 0.39645 | 0.29175
| 1.93282 | 1.13359 | 0.61073 |  | 1.93282 | 0.49981 | 0.08631
| 1.9635 | 0.68605 | 0.78999 |  | 1.9635 | 0.61952 | 0.09225
| 1.99418 | 0.48883 | 1.11739 |  | 1.99418 | 0.72525 | 0.23485
| 2.02485 | 0.49342 | 1.34504 |  | 2.02485 | 0.80389 | 0.33798
| 2.05553 | 0.53204 | 1.42277 |  | 2.05553 | 0.85094 | 0.40059
| 2.08621 | 0.56831 | 1.34289 |  | 2.08621 | 0.86725 | 0.42497
| 2.11689 | 0.69197 | 1.11553 |  | 2.11689 | 0.85782 | 0.41639
| 2.14757 | 0.98445 | 0.77289 |  | 2.14757 | 0.83121 | 0.38292
| 2.17825 | 1.4309 | 0.44795 |  | 2.17825 | 0.79887 | 0.33538
| 2.20893 | 1.98211 | 0.63599 |  | 2.20893 | 0.77369 | 0.28751
| 2.23961 | 2.5932 | 1.22249 |  | 2.23961 | 0.76718 | 0.2548
| 2.27029 | 3.22505 | 1.90523 |  | 2.27029 | 0.78558 | 0.24795
| 2.30097 | 3.84238 | 2.60892 |  | 2.30097 | 0.82757 | 0.26331
| 2.33165 | 4.4135 | 3.29384 |  | 2.33165 | 0.88586 | 0.28674
| 2.36233 | 4.91083 | 3.92894 |  | 2.36233 | 0.95089 | 0.30512
| 2.39301 | 5.31168 | 4.48845 |  | 2.39301 | 1.01388 | 0.31074
| 2.42369 | 5.59902 | 4.95173 |  | 2.42369 | 1.0681 | 0.30052
| 2.45437 | 5.76188 | 5.30367 |  | 2.45437 | 1.109 | 0.27483
| 2.48505 | 5.79571 | 5.53491 |  | 2.48505 | 1.13398 | 0.23682
| 2.51573 | 5.70219 | 5.64203 |  | 2.51573 | 1.14189 | 0.19251
| 2.54641 | 5.48899 | 5.62731 |  | 2.54641 | 1.13269 | 0.15188
| 2.57709 | 5.16907 | 5.4984 |  | 2.57709 | 1.1071 | 0.13002
| 2.60777 | 4.75991 | 5.26759 |  | 2.60777 | 1.06638 | 0.13743
| 2.63845 | 4.28254 | 4.95109 |  | 2.63845 | 1.0122 | 0.16423
| 2.66913 | 3.76044 | 4.56796 |  | 2.66913 | 0.94667 | 0.19388
| 2.69981 | 3.21859 | 4.13905 |  | 2.69981 | 0.87239 | 0.21632
| 2.73049 | 2.68253 | 3.6859 |  | 2.73049 | 0.79272 | 0.22683
| 2.76117 | 2.17785 | 3.22951 |  | 2.76117 | 0.71206 | 0.22374
| 2.79184 | 1.7298 | 2.78913 |  | 2.79184 | 0.63614 | 0.2074
| 2.82252 | 1.36278 | 2.38106 |  | 2.82252 | 0.57209 | 0.17979
| 2.8532 | 1.09706 | 2.01725 |  | 2.8532 | 0.52749 | 0.14459
| 2.88388 | 0.93817 | 1.70399 |  | 2.88388 | 0.50774 | 0.10792
| 2.91456 | 0.86399 | 1.44095 |  | 2.91456 | 0.51275 | 0.08135
| 2.94524 | 0.83153 | 1.22129 |  | 2.94524 | 0.53612 | 0.08087
| 2.97592 | 0.80168 | 1.03351 |  | 2.97592 | 0.56819 | 0.1035
| 3.0066 | 0.75248 | 0.86475 |  | 3.0066 | 0.59955 | 0.13162
| 3.03728 | 0.67737 | 0.70432 |  | 3.03728 | 0.62277 | 0.1551
| 3.06796 | 0.58005 | 0.54594 |  | 3.06796 | 0.63263 | 0.16963
| 3.09864 | 0.47108 | 0.38876 |  | 3.09864 | 0.6259 | 0.17345
| 3.12932 | 0.36706 | 0.23903 |  | 3.12932 | 0.60102 | 0.16635
| 3.16 | 0.29149 | 0.12601 |  | 3.16 | 0.55783 | 0.14923
| 3.19068 | 0.26726 | 0.14653 |  | 3.19068 | 0.49742 | 0.12402
| 3.22136 | 0.28934 | 0.24824 |  | 3.22136 | 0.42191 | 0.09371
| 3.25204 | 0.3266 | 0.34571 |  | 3.25204 | 0.33424 | 0.06349
| 3.28272 | 0.35422 | 0.42101 |  | 3.28272 | 0.238 | 0.04528
| 3.3134 | 0.36048 | 0.46861 |  | 3.3134 | 0.13715 | 0.05425
| 3.34408 | 0.34184 | 0.4868 |  | 3.34408 | 0.03587 | 0.0777
| 3.37476 | 0.29997 | 0.47631 |  | 3.37476 | 0.0617 | 0.10071
| 3.40544 | 0.24124 | 0.4399 |  | 3.40544 | 0.15171 | 0.11798
| 3.43612 | 0.17982 | 0.38204 |  | 3.43612 | 0.23071 | 0.12746
| 3.4668 | 0.14803 | 0.30886 |  | 3.4668 | 0.29588 | 0.1285
| 3.49748 | 0.18027 | 0.22842 |  | 3.49748 | 0.34512 | 0.12132
| 3.52816 | 0.25391 | 0.15324 |  | 3.52816 | 0.37718 | 0.10686
| 3.55884 | 0.33648 | 0.10983 |  | 3.55884 | 0.39163 | 0.08672
| 3.58952 | 0.41304 | 0.12716 |  | 3.58952 | 0.38894 | 0.06322
| 3.62019 | 0.4766 | 0.17504 |  | 3.62019 | 0.37035 | 0.04036
| 3.65087 | 0.52367 | 0.2205 |  | 3.65087 | 0.33786 | 0.02845
| 3.68155 | 0.55299 | 0.25205 |  | 3.68155 | 0.29404 | 0.03848
| 3.71223 | 0.56493 | 0.26581 |  | 3.71223 | 0.24192 | 0.05654
| 3.74291 | 0.56103 | 0.26094 |  | 3.74291 | 0.18481 | 0.07271
| 3.77359 | 0.5435 | 0.23845 |  | 3.77359 | 0.12613 | 0.08399
| 3.80427 | 0.51465 | 0.20068 |  | 3.80427 | 0.06933 | 0.0893
| 3.83495 | 0.47637 | 0.15096 |  | 3.83495 | 0.01917 | 0.08837
| 3.86563 | 0.42966 | 0.09334 |  | 3.86563 | 0.03098 | 0.08154
| 3.89631 | 0.37443 | 0.03315 |  | 3.89631 | 0.06592 | 0.06963
| 3.92699 | 0.3097 | 0.03281 |  | 3.92699 | 0.09104 | 0.05391
| 3.95767 | 0.23402 | 0.08803 |  | 3.95767 | 0.10524 | 0.03626
| 3.98835 | 0.14638 | 0.13646 |  | 3.98835 | 0.10901 | 0.02065
| 4.01903 | 0.05188 | 0.17427 |  | 4.01903 | 0.10422 | 0.01935
| 4.04971 | 0.08455 | 0.19941 |  | 4.04971 | 0.09493 | 0.03252
| 4.08039 | 0.21002 | 0.21086 |  | 4.08039 | 0.08851 | 0.0468
| 4.11107 | 0.34911 | 0.20857 |  | 4.11107 | 0.09433 | 0.05827
| 4.14175 | 0.49573 | 0.19339 |  | 4.14175 | 0.11578 | 0.0657
| 4.17243 | 0.64509 | 0.16697 |  | 4.17243 | 0.14782 | 0.0686
| 4.20311 | 0.79209 | 0.13168 |  | 4.20311 | 0.18401 | 0.06693
| 4.23379 | 0.93145 | 0.0905 |  | 4.23379 | 0.21961 | 0.06101
| 4.26447 | 1.058 | 0.04758 |  | 4.26447 | 0.25129 | 0.05148
| 4.29515 | 1.16703 | 0.0211 |  | 4.29515 | 0.27667 | 0.0392
| 4.32583 | 1.25453 | 0.05046 |  | 4.32583 | 0.2941 | 0.02528
| 4.35651 | 1.31748 | 0.08642 |  | 4.35651 | 0.30255 | 0.01152
| 4.38719 | 1.35399 | 0.11649 |  | 4.38719 | 0.30165 | 0.00861
| 4.41786 | 1.36341 | 0.13825 |  | 4.41786 | 0.29157 | 0.02003
| 4.44854 | 1.3464 | 0.15064 |  | 4.44854 | 0.27302 | 0.03102
| 4.47922 | 1.30479 | 0.1534 |  | 4.47922 | 0.24716 | 0.03956
| 4.5099 | 1.24156 | 0.14696 |  | 4.5099 | 0.21562 | 0.04505
| 4.54058 | 1.16059 | 0.13233 |  | 4.54058 | 0.18046 | 0.04727
| 4.57126 | 1.06644 | 0.11105 |  | 4.57126 | 0.14429 | 0.04627
| 4.60194 | 0.96408 | 0.08508 |  | 4.60194 | 0.11082 | 0.04231
| 4.63262 | 0.8585 | 0.05691 |  | 4.63262 | 0.08593 | 0.03585
| 4.6633 | 0.7544 | 0.03088 |  | 4.6633 | 0.07738 | 0.0275
| 4.69398 | 0.65571 | 0.02261 |  | 4.69398 | 0.08656 | 0.01806
| 4.72466 | 0.56519 | 0.03987 |  | 4.72466 | 0.10488 | 0.00881
| 4.75534 | 0.48405 | 0.05962 |  | 4.75534 | 0.12449 | 0.00628
| 4.78602 | 0.41174 | 0.0752 |  | 4.78602 | 0.14152 | 0.0136
| 4.8167 | 0.3462 | 0.08502 |  | 4.8167 | 0.15433 | 0.02114
| 4.84738 | 0.28442 | 0.08858 |  | 4.84738 | 0.16232 | 0.02716
| 4.87806 | 0.22329 | 0.08601 |  | 4.87806 | 0.16545 | 0.03123
| 4.90874 | 0.1604 | 0.07786 |  | 4.90874 | 0.16399 | 0.03318
| 4.93942 | 0.09449 | 0.06513 |  | 4.93942 | 0.15838 | 0.03304
| 4.9701 | 0.02569 | 0.04914 |  | 4.9701 | 0.14916 | 0.03096
| 5.00078 | 0.04591 | 0.03188 |  | 5.00078 | 0.1369 | 0.02724
| 5.03146 | 0.11704 | 0.01806 |  | 5.03146 | 0.12214 | 0.02225
| 5.06214 | 0.18599 | 0.02052 |  | 5.06214 | 0.1054 | 0.01643
| 5.09282 | 0.25005 | 0.03429 |  | 5.09282 | 0.08714 | 0.01021
| 5.1235 | 0.30656 | 0.04814 |  | 5.1235 | 0.06782 | 0.00406
| 5.15418 | 0.35315 | 0.05926 |  | 5.15418 | 0.04794 | 0.00182
| 5.18486 | 0.38785 | 0.06668 |  | 5.18486 | 0.02831 | 0.00669
| 5.21553 | 0.40925 | 0.07005 |  | 5.21553 | 0.01248 | 0.01059
| 5.24621 | 0.41659 | 0.06939 |  | 5.24621 | 0.01841 | 0.0133
| 5.27689 | 0.40981 | 0.06502 |  | 5.27689 | 0.0354 | 0.01475
| 5.30757 | 0.38959 | 0.0575 |  | 5.30757 | 0.05222 | 0.01497
| 5.33825 | 0.35735 | 0.04762 |  | 5.33825 | 0.06728 | 0.01407
| 5.36893 | 0.31535 | 0.03635 |  | 5.36893 | 0.07988 | 0.01224
| 5.39961 | 0.2668 | 0.02502 |  | 5.39961 | 0.08948 | 0.00974
| 5.43029 | 0.21644 | 0.01603 |  | 5.43029 | 0.09568 | 0.0069
| 5.46097 | 0.17181 | 0.01436 |  | 5.46097 | 0.09822 | 0.00428
| 5.49165 | 0.14499 | 0.01988 |  | 5.49165 | 0.09694 | 0.00332
| 5.52233 | 0.14738 | 0.02658 |  | 5.52233 | 0.0919 | 0.00481
| 5.55301 | 0.1749 | 0.03192 |  | 5.55301 | 0.08329 | 0.00689
| 5.58369 | 0.21333 | 0.03516 |  | 5.58369 | 0.07147 | 0.00865
| 5.61437 | 0.2524 | 0.03615 |  | 5.61437 | 0.05699 | 0.00983
| 5.64505 | 0.28679 | 0.03502 |  | 5.64505 | 0.04054 | 0.01036
| 5.67573 | 0.31394 | 0.03213 |  | 5.67573 | 0.02303 | 0.01026
| 5.70641 | 0.33276 | 0.02798 |  | 5.70641 | 0.00704 | 0.00959
| 5.73709 | 0.34314 | 0.02331 |  | 5.73709 | 0.01493 | 0.00849
| 5.76777 | 0.34566 | 0.01907 |  | 5.76777 | 0.03082 | 0.0071
| 5.79845 | 0.34143 | 0.01645 |  | 5.79845 | 0.04504 | 0.00565
| 5.82913 | 0.33187 | 0.01629 |  | 5.82913 | 0.05656 | 0.00439
| 5.85981 | 0.31856 | 0.01808 |  | 5.85981 | 0.06476 | 0.00366
| 5.89049 | 0.30297 | 0.02052 |  | 5.89049 | 0.06925 | 0.00366
| 5.92117 | 0.28628 | 0.02263 |  | 5.92117 | 0.06982 | 0.00415
| 5.95185 | 0.26922 | 0.02391 |  | 5.95185 | 0.06649 | 0.00477
| 5.98253 | 0.2519 | 0.02418 |  | 5.98253 | 0.05951 | 0.00532
| 6.0132 | 0.23399 | 0.02342 |  | 6.0132 | 0.0493 | 0.00573
| 6.04388 | 0.2148 | 0.02178 |  | 6.04388 | 0.03652 | 0.00603
| 6.07456 | 0.19365 | 0.01947 |  | 6.07456 | 0.02208 | 0.00627
| 6.10524 | 0.17009 | 0.01677 |  | 6.10524 | 0.00851 | 0.00647
| 6.13592 | 0.14429 | 0.01403 |  | 6.13592 | 0.01314 | 0.00663
| 6.1666 | 0.11744 | 0.01161 |  | 6.1666 | 0.02755 | 0.00672
| 6.19728 | 0.09273 | 0.00992 |  | 6.19728 | 0.04119 | 0.0067
| 6.22796 | 0.0771 | 0.00924 |  | 6.22796 | 0.0527 | 0.00649
| 6.25864 | 0.07944 | 0.00949 |  | 6.25864 | 0.06135 | 0.00608
| 6.28932 | 0.09911 | 0.01031 |  | 6.28932 | 0.06666 | 0.00548
| 6.32 | 0.12716 | 0.01132 |  | 6.32 | 0.06836 | 0.00477
| 6.35068 | 0.15697 | 0.01231 |  | 6.35068 | 0.06639 | 0.00414
| 6.38136 | 0.18496 | 0.01317 |  | 6.38136 | 0.06093 | 0.00393
| 6.41204 | 0.20912 | 0.01387 |  | 6.41204 | 0.05234 | 0.00436
| 6.44272 | 0.22832 | 0.01436 |  | 6.44272 | 0.04123 | 0.0053
| 6.4734 | 0.24201 | 0.01461 |  | 6.4734 | 0.0285 | 0.00643
| 6.50408 | 0.25022 | 0.01458 |  | 6.50408 | 0.01602 | 0.00752
| 6.53476 | 0.25346 | 0.0142 |  | 6.53476 | 0.01173 | 0.00838
| 6.56544 | 0.2527 | 0.01343 |  | 6.56544 | 0.02151 | 0.00891
| 6.59612 | 0.24928 | 0.01226 |  | 6.59612 | 0.03384 | 0.00905
| 6.6268 | 0.24472 | 0.01071 |  | 6.6268 | 0.04497 | 0.00878
| 6.65748 | 0.24053 | 0.00881 |  | 6.65748 | 0.05383 | 0.00813
| 6.68816 | 0.23788 | 0.00667 |  | 6.68816 | 0.05983 | 0.00717
| 6.71884 | 0.23728 | 0.00442 |  | 6.71884 | 0.06263 | 0.00604
| 6.74952 | 0.2385 | 0.00241 |  | 6.74952 | 0.06214 | 0.00496
| 6.7802 | 0.24063 | 0.00192 |  | 6.7802 | 0.05842 | 0.00423
| 6.81087 | 0.24234 | 0.00336 |  | 6.81087 | 0.05177 | 0.00413
| 6.84155 | 0.24223 | 0.00498 |  | 6.84155 | 0.04267 | 0.00458
| 6.87223 | 0.23905 | 0.00626 |  | 6.87223 | 0.03183 | 0.0052
| 6.90291 | 0.23186 | 0.00708 |  | 6.90291 | 0.02043 | 0.00569
| 6.93359 | 0.22007 | 0.00736 |  | 6.93359 | 0.01199 | 0.00587
| 6.96427 | 0.2035 | 0.00708 |  | 6.96427 | 0.01517 | 0.00565
| 6.99495 | 0.18226 | 0.00629 |  | 6.99495 | 0.02523 | 0.00505
| 7.02563 | 0.15682 | 0.00504 |  | 7.02563 | 0.03543 | 0.0042
| 7.05631 | 0.12786 | 0.00349 |  | 7.05631 | 0.04403 | 0.00343
| 7.08699 | 0.09632 | 0.00207 |  | 7.08699 | 0.05028 | 0.00341
| 7.11767 | 0.06353 | 0.00228 |  | 7.11767 | 0.05377 | 0.00448
| 7.14835 | 0.03252 | 0.00406 |  | 7.14835 | 0.0543 | 0.00614
| 7.17903 | 0.02301 | 0.00614 |  | 7.17903 | 0.05184 | 0.00795
| 7.20971 | 0.04882 | 0.00812 |  | 7.20971 | 0.04658 | 0.00961
| 7.24039 | 0.07958 | 0.00987 |  | 7.24039 | 0.0389 | 0.01096
| 7.27107 | 0.10925 | 0.01128 |  | 7.27107 | 0.02951 | 0.01186
| 7.30175 | 0.13655 | 0.01229 |  | 7.30175 | 0.01998 | 0.01224
| 7.33243 | 0.1609 | 0.01287 |  | 7.33243 | 0.01507 | 0.01205
| 7.36311 | 0.18196 | 0.01302 |  | 7.36311 | 0.02079 | 0.01128
| 7.39379 | 0.19951 | 0.01276 |  | 7.39379 | 0.03199 | 0.00997
| 7.42447 | 0.21341 | 0.01214 |  | 7.42447 | 0.04405 | 0.00821
| 7.45515 | 0.22357 | 0.01123 |  | 7.45515 | 0.05533 | 0.00611
| 7.48583 | 0.22991 | 0.01014 |  | 7.48583 | 0.06503 | 0.00383
| 7.51651 | 0.23238 | 0.00897 |  | 7.51651 | 0.07261 | 0.00181
| 7.54719 | 0.23091 | 0.00785 |  | 7.54719 | 0.07771 | 0.00206
| 7.57787 | 0.22545 | 0.00691 |  | 7.57787 | 0.08009 | 0.00397
| 7.60854 | 0.21599 | 0.00624 |  | 7.60854 | 0.07969 | 0.00583
| 7.63922 | 0.2026 | 0.00588 |  | 7.63922 | 0.07655 | 0.00733
| 7.6699 | 0.18546 | 0.00574 |  | 7.6699 | 0.07086 | 0.00835
| 7.70058 | 0.16493 | 0.00568 |  | 7.70058 | 0.06291 | 0.00884
| 7.73126 | 0.14171 | 0.00557 |  | 7.73126 | 0.05317 | 0.0088
| 7.76194 | 0.11705 | 0.00531 |  | 7.76194 | 0.04231 | 0.00827
| 7.79262 | 0.09341 | 0.00484 |  | 7.79262 | 0.03149 | 0.00731
| 7.8233 | 0.07578 | 0.00416 |  | 7.8233 | 0.02323 | 0.00607
| 7.85398 | 0.07201 | 0.00332 |  | 7.85398 | 0.02226 | 0.00477
| 7.88466 | 0.08519 | 0.00245 |  | 7.88466 | 0.02944 | 0.00383
| 7.91534 | 0.109 | 0.00191 |  | 7.91534 | 0.04011 | 0.00377
| 7.94602 | 0.13668 | 0.00224 |  | 7.94602 | 0.05134 | 0.00461
| 7.9767 | 0.16433 | 0.00324 |  | 7.9767 | 0.06189 | 0.00582
| 8.00738 | 0.18967 | 0.00444 |  | 8.00738 | 0.07114 | 0.007
| 8.03806 | 0.21117 | 0.0056 |  | 8.03806 | 0.07872 | 0.00794
| 8.06874 | 0.22771 | 0.00664 |  | 8.06874 | 0.08439 | 0.00853
| 8.09942 | 0.23847 | 0.00746 |  | 8.09942 | 0.08801 | 0.00874
| 8.1301 | 0.24294 | 0.00802 |  | 8.1301 | 0.08951 | 0.00856
| 8.16078 | 0.24085 | 0.0083 |  | 8.16078 | 0.08889 | 0.00804
| 8.19146 | 0.23223 | 0.00828 |  | 8.19146 | 0.08621 | 0.00723
| 8.22214 | 0.21738 | 0.00797 |  | 8.22214 | 0.08159 | 0.00622
| 8.25282 | 0.19689 | 0.00738 |  | 8.25282 | 0.07521 | 0.00514
| 8.2835 | 0.17162 | 0.00655 |  | 8.2835 | 0.06731 | 0.00415
| 8.31418 | 0.1427 | 0.00553 |  | 8.31418 | 0.05821 | 0.00344
| 8.34486 | 0.11161 | 0.00437 |  | 8.34486 | 0.04832 | 0.00319
| 8.37554 | 0.08039 | 0.00311 |  | 8.37554 | 0.03828 | 0.00336
| 8.40621 | 0.05286 | 0.00183 |  | 8.40621 | 0.02914 | 0.00371
| 8.43689 | 0.03866 | 0.000591762 |  | 8.43689 | 0.02295 | 0.00403
| 8.46757 | 0.04749 | 0.000607556 |  | 8.46757 | 0.0224 | 0.0042
| 8.49825 | 0.06701 | 0.00164 |  | 8.49825 | 0.02724 | 0.00417
| 8.52893 | 0.08633 | 0.0025 |  | 8.52893 | 0.0344 | 0.00395
| 8.55961 | 0.10185 | 0.00318 |  | 8.55961 | 0.04167 | 0.00357
| 8.59029 | 0.11222 | 0.00364 |  | 8.59029 | 0.04795 | 0.0031
| 8.62097 | 0.11698 | 0.00389 |  | 8.62097 | 0.05265 | 0.00262
| 8.65165 | 0.11621 | 0.00392 |  | 8.65165 | 0.05539 | 0.00226
| 8.68233 | 0.11052 | 0.00377 |  | 8.68233 | 0.05598 | 0.00215
| 8.71301 | 0.10115 | 0.00346 |  | 8.71301 | 0.05431 | 0.00228
| 8.74369 | 0.09023 | 0.00305 |  | 8.74369 | 0.05042 | 0.00256
| 8.77437 | 0.08112 | 0.00262 |  | 8.77437 | 0.04446 | 0.00285
| 8.80505 | 0.07817 | 0.00231 |  | 8.80505 | 0.03673 | 0.00307
| 8.83573 | 0.08437 | 0.00226 |  | 8.83573 | 0.02787 | 0.00319
| 8.86641 | 0.09865 | 0.00252 |  | 8.86641 | 0.01932 | 0.00318
| 8.89709 | 0.11751 | 0.00301 |  | 8.89709 | 0.01539 | 0.00305
| 8.92777 | 0.13764 | 0.00356 |  | 8.92777 | 0.02071 | 0.00284
| 8.95845 | 0.15669 | 0.0041 |  | 8.95845 | 0.03107 | 0.00256
| 8.98913 | 0.17304 | 0.00453 |  | 8.98913 | 0.04255 | 0.00225
| 9.01981 | 0.1856 | 0.00482 |  | 9.01981 | 0.05367 | 0.00196
| 9.05049 | 0.19369 | 0.00494 |  | 9.05049 | 0.06367 | 0.00172
| 9.08117 | 0.19695 | 0.00486 |  | 9.08117 | 0.07203 | 0.00155
| 9.11185 | 0.19532 | 0.00458 |  | 9.11185 | 0.07839 | 0.00146
| 9.14253 | 0.18905 | 0.00411 |  | 9.14253 | 0.08249 | 0.00145
| 9.17321 | 0.17864 | 0.00347 |  | 9.17321 | 0.0842 | 0.00148
| 9.20388 | 0.16492 | 0.00268 |  | 9.20388 | 0.0835 | 0.00153
| 9.23456 | 0.14899 | 0.00182 |  | 9.23456 | 0.08052 | 0.00158
| 9.26524 | 0.13238 | 0.00101 |  | 9.26524 | 0.07551 | 0.00162
| 9.29592 | 0.11706 | 0.000894572 |  | 9.29592 | 0.0689 | 0.00163
| 9.3266 | 0.10549 | 0.00163 |  | 9.3266 | 0.06131 | 0.00162
| 9.35728 | 0.10007 | 0.0025 |  | 9.35728 | 0.05359 | 0.00157
| 9.38796 | 0.1019 | 0.00329 |  | 9.38796 | 0.04694 | 0.00147
| 9.41864 | 0.10992 | 0.00394 |  | 9.41864 | 0.04275 | 0.00133
| 9.44932 | 0.1217 | 0.00439 |  | 9.44932 | 0.04212 | 0.00117
| 9.48 | 0.1348 | 0.00464 |  | 9.48 | 0.04495 | 0.00103
| 9.51068 | 0.14736 | 0.00466 |  | 9.51068 | 0.05 | 0.001
| 9.54136 | 0.15814 | 0.00446 |  | 9.54136 | 0.05582 | 0.00113
| 9.57204 | 0.16634 | 0.00406 |  | 9.57204 | 0.06127 | 0.00139
| 9.60272 | 0.1715 | 0.00348 |  | 9.60272 | 0.06561 | 0.0017
| 9.6334 | 0.1734 | 0.00276 |  | 9.6334 | 0.06839 | 0.002
| 9.66408 | 0.17203 | 0.00199 |  | 9.66408 | 0.06936 | 0.00226
| 9.69476 | 0.16751 | 0.00131 |  | 9.69476 | 0.06846 | 0.00243
| 9.72544 | 0.16013 | 0.00108 |  | 9.72544 | 0.06574 | 0.0025
| 9.75612 | 0.15025 | 0.0015 |  | 9.75612 | 0.06138 | 0.00246
| 9.7868 | 0.13835 | 0.00213 |  | 9.7868 | 0.05563 | 0.00233
| 9.81748 | 0.12496 | 0.00271 |  | 9.81748 | 0.04887 | 0.00214
| 9.84816 | 0.1107 | 0.00316 |  | 9.84816 | 0.04158 | 0.00194
| 9.87884 | 0.09619 | 0.00342 |  | 9.87884 | 0.0344 | 0.00183
| 9.90952 | 0.08214 | 0.0035 |  | 9.90952 | 0.0282 | 0.00188
| 9.9402 | 0.06931 | 0.00338 |  | 9.9402 | 0.02416 | 0.0021
| 9.97088 | 0.05848 | 0.00308 |  | 9.97088 | 0.02326 | 0.00243