## Fig.5a
sample | ECSA | s.d.
Pd/N&F-C | 86.89 | 4.5
Pd/P&F-C | 82.37 | 5.8
Pd/S&F-C | 76.41 | 7.4
Pd/B&F-C | 82.52 | 5.2
Pd/N-C | 39.71 | 3.8
Pd/P-C | 59.42 | 2.9
Pd/S-C | 46.92 | 4.7
Pd/B-C | 34.69 | 3.2

## Fig.5b
sample | half-wave potential | s.d. | sample | mass activity | s.d.
Pd/N&F-C | 0.912 | 0.0048 | Pd/N&F-C | 4.706 | 0.04
Pd/N-C | 0.873 | 0.0042 | Pd/N-C | 0.856 | 0.032
Pd/C | 0.818 | 0.0038 | Pd/C | 0.122 | 0.007
Pt/C | 0.85 | 0.0045 | Pt/C | 0.172 | 0.012

## Fig.5c
sample | half-wave potential | s.d. | sample | mass activity | s.d.
Pd/N&F-C | 0.908 | 0.003 | Pd/N&F-C | 3.82 | 0.08
Pd/P&F-C | 0.905 | 0.004 | Pd/P&F-C | 3.75 | 0.12
Pd/S&F-C | 0.898 | 0.003 | Pd/S&F-C | 2.99 | 0.09

## Fig.5d
sample | Normalized activity | s.d. | sample | E1/2 loss | s.d.
Pd/N&F-C | 87.62 | 3.47 | Pd/N&F-C | 3 | 1.5
Pd/P&F-C | 88.7 | 4.95 | Pd/P&F-C | 5 | 1.7
Pd/S&F-C | 80.45 | 3.88 | Pd/S&F-C | 9.8 | 2.1
Pd/B&F-C | 89.25 | 4.79 | Pd/B&F-C | 6.5 | 1.8
Pd/C | 33.21 | 1.89 | Pd/C | 68 | 4.2
Pt/C | 45.8 | 1.63 | Pt/C | 45 | 3.5

## Fig.5e
sample | Jinitial | s.d. | sample | J/Jinitial | s.d.
Pd/N&F-C | 26.49 | 0.52 | Pd/N&F-C | 97.96 | 4.38
Pd/P&F-C | 22.04 | 1.06 | Pd/P&F-C | 94.58 | 5.19
Pd/S&F-C | 15.97 | 0.87 | Pd/S&F-C | 91.51 | 4.64
Pd/B&F-C | 19.96 | 0.99 | Pd/B&F-C | 93.54 | 4.87
Pd/C | 1.139 | 0.043 | Pd/C | 16.5 | 2
Pt/C | 1.44 | 0.04 | Pt/C | 11.73 | 1.732