## Extended Data Fig-4e
GO |  |  | GO10ND+ |  | GO20ND+ |  | GO30ND+ |  | GO10POSS- |  | GO20POSS- |  | GO30POSS-
| Hardness (MPa) | Young's modulus ( GPa) | Hardness (MPa) | Young's modulus ( GPa) | Hardness (MPa) | Young's modulus ( GPa) | Hardness (MPa) | Young's modulus ( GPa) | Hardness (MPa) | Young's modulus ( GPa) | Hardness (MPa) | Young's modulus ( GPa) | Hardness (MPa) | Young's modulus ( GPa)
Trial-1 | 605.7 | 16.6 | 654.7 | 17 | 679.8 | 20.1 | 740.2 | 23.2 | 595 | 15 | 533.8 | 11.4 | 420.1 | 9.6
Trial-2 | 679.9 | 17.5 | 649.5 | 16.2 | 665.5 | 20.1 | 764.6 | 21.7 | 512.5 | 13.1 | 436.4 | 11.8 | 347.9 | 11.5
Trial-3 | 624.3 | 17.7 | 644.8 | 16.9 | 668.8 | 18.4 | 775.5 | 19.3 | 520.7 | 12.4 | 473.9 | 10.3 | 464.2 | 7.4
Trial-4 | 637.1 | 18 | 616.6 | 17.8 | 695.2 | 18.9 | 777.5 | 20.2 | 602.9 | 16 | 539.4 | 10.6 | 460.6 | 8.8
Trial-5 | 608.4 | 15.9 | 651.3 | 18.5 | 686.3 | 18.5 | 775.7 | 21.3 | 601.4 | 14.1 | 510.5 | 10.2 | 404.1 | 8.1
Trial-6 | 633.7 | 16.1 | 719.1 | 18.6 | 645.4 | 19.2 | 780 | 22.8 | 530.4 | 14.1 | 481.1 | 10.6 | 401.3 | 7.8
Trial-7 | 624.1 | 17.3 | 644.5 | 19.5 | 668.5 | 18 | 725.9 | 20.7 | 622.5 | 11.7 | 453.7 | 10 | 449.6 | 5.6
Trial-8 | 570.2 | 17.8 | 640.5 | 16.9 | 653.9 | 19.8 | 742 | 21.6 | 554.3 | 12.5 | 468.8 | 9.8 | 343.3 | 7.3
Trial-9 | 590 | 18.4 | 695.3 | 19.1 | 702.4 | 19.5 | 758.6 | 20.6 | 605.1 | 12.7 | 526.6 | 12.1 | 427.4 | 8.4
Trial-10 | 614.6 | 18.3 | 648.6 | 17.9 | 657.6 | 16.6 | 767.1 | 21.6 | 596.1 | 11.6 | 464.4 | 11.1 | 410.8 | 7.3
Trial-11 | 672.5 | 17.8 | 601.8 | 18.4 | 684 | 17.2 | 715.9 | 23.2 | 552.2 | 12 | 480.3 | 10.5 | 394.7 | 8
Trial-12 | 664.8 | 14.7 | 641 | 16.2 | 629.8 | 20 | 778.8 | 19.7 | 566.1 | 13.8 | 495.3 | 11.9 | 441.1 | 9
Trial-13 | 609.3 | 18.1 | 633.6 | 17.3 | 673 | 19.2 | 744.1 | 22.2 | 571.7 | 12.5 | 482.5 | 10.7 | 366.5 | 7.6
Trial-14 | 623.1 | 18.3 | 616.8 | 17.7 | 664.9 | 20.2 | 769.7 | 20.4 | 595.7 | 13.4 | 538 | 12.3 | 374.9 | 10
Trial-15 | 611.3 | 17.4 | 618.6 | 17.3 | 663.1 | 18.1 | 745 | 21.3 | 615.2 | 16 | 488.4 | 12.4 | 437.7 | 7.4
Trial-16 | 608.6 | 17.3 | 665.7 | 19.8 | 700.8 | 19.6 | 757.3 | 20.3 | 537.3 | 15.8 | 579.6 | 12.2 | 437.9 | 8.6
Trial-17 | 604.3 | 17.5 | 654.6 | 18.9 | 694.1 | 17.1 | 712.6 | 21.7 | 544.7 | 12.1 | 477 | 12.7 | 458.7 | 8.7
Trial-18 | 595.4 | 17.2 | 685 | 19.6 | 681.7 | 19.4 | 708.4 | 19.8 | 551.9 | 14.3 | 497.1 | 11.5 | 336.4 | 11.5
Trial-19 | 610.2 | 15.7 | 628.1 | 18.7 | 671.3 | 19.6 | 767.6 | 19.5 | 524.8 | 13.8 | 466 | 12 | 348.1 | 8.5
Trial-20 | 612.8 | 18.4 | 610.5 | 19 | 674.5 | 19.5 | 753.8 | 19.7 | 605.4 | 12.7 | 565.2 | 10.5 | 426.7 | 10.9
Average | 620.015 | 17.3 | 646.03 | 18.065 | 673.03 | 18.95 | 753.015 | 21.04 | 570.295 | 13.48 | 497.9 | 11.23 | 407.6 | 8.6
Error (Std Dev) | 27.09071 | 1.013592 | 29.10479 | 1.106571 | 18.4789 | 1.074832 | 23.00175 | 1.211958 | 35.00688 | 1.400977 | 38.02207 | 0.9026861 | 42.01665 | 1.501578