## Figure 4-a
Zeta potential (mV) | ND- | POSS- | ND+ | POSS+ | GO
1st trial | -59.7 | -38.2 | 47.9 | 17.9 | -51.8
2nd trial | -56.5 | -41.3 | 40.1 | 21.7 | -50.6
3rd trial | -53.5 | -40.9 | 46.4 | 18.1 | -42.8
4th trial | -60.4 | -39.7 | 49.4 | 17.1 | -51
5th trial | -47.9 | -32.4 | 41.7 | 16.2 | -44.3
Average | -55.6 | -38.5 | 45.1 | 18.2 | -48.1
Error (Std Dev) | 5.107837 | 3.617319 | 4.018084 | 2.095233 | 4.209513

## Figure 4-b
Zeta potential (mV) | GO+10%ND+ | GO+20%ND+ | GO30ND+ | GO+10%POSS+ | GO+20%POSS+ | GO30POSS+ | GO+10%ND- | GO+20%ND- | GO30ND- | GO+10%POSS- | GO+20%POSS- | GO30POSS-
1st trial | -23.4 | -13.1 | -6.1 | -39.9 | -38.6 | -35.1 | -44.3 | -43.8 | -47.8 | -41.7 | -43.1 | -44.4
2nd trial | -27.2 | -11.7 | -5.9 | -48.5 | -39.7 | -36.9 | -47 | -51.3 | -52.6 | -52.2 | -39.2 | -46.6
3rd trial | -27.6 | -12 | -7.7 | -44.1 | -38.5 | -40 | -48.4 | -49.7 | -45.4 | -45.8 | -40.5 | -37.7
4th trial | -24.7 | -15.1 | -7.4 | -48.8 | -34.3 | -30.6 | -55.6 | -50.5 | -58 | -45.1 | -47 | -45.8
5th trial | -23.1 | -14.6 | -6.4 | -41.2 | -44.9 | -32.9 | -51.2 | -56.7 | -54.2 | -46.7 | -46.2 | -45.5
Average | -25.2 | -13.3 | -6.7 | -44.5 | -39.2 | -35.1 | -49.3 | -50.4 | -51.6 | -46.3 | -43.2 | -44
Error (Std Dev) | 2.10119 | 1.518223 | 0.8031189 | 4.083503 | 3.794733 | 3.617319 | 4.312772 | 4.597826 | 5.039841 | 3.801973 | 3.418333 | 3.609016

## Figure 4-c
| GO | GO10ND+ | GO20ND+ | GO30ND+
q(nm-1) | Intensity | Intensity | Intensity | Intensity
2.00836 | 2877 | 2456 | 2424 | 2275
2.01933 | 2813 | 2361 | 2368 | 2189
2.03031 | 2760 | 2393 | 2318 | 2208
2.04128 | 2692 | 2338 | 2341 | 2136
2.05226 | 2671 | 2281 | 2252 | 2110
2.06323 | 2644 | 2255 | 2229 | 2117
2.0742 | 2605 | 2197 | 2225 | 2069
2.08518 | 2520 | 2172 | 2207 | 2017
2.09615 | 2541 | 2162 | 2121 | 2020
2.10712 | 2455 | 2081 | 2123 | 1988
2.1181 | 2434 | 2089 | 2065 | 1964
2.12907 | 2427 | 2048 | 2044 | 1905
2.14004 | 2394 | 2037 | 2001 | 1905
2.15102 | 2332 | 1989 | 1975 | 1880
2.16199 | 2301 | 1988 | 1939 | 1846
2.17297 | 2239 | 1927 | 1906 | 1840
2.18394 | 2210 | 1909 | 1886 | 1822
2.19491 | 2180 | 1886 | 1882 | 1806
2.20589 | 2150 | 1888 | 1837 | 1778
2.21686 | 2119 | 1833 | 1808 | 1713
2.22783 | 2132 | 1840 | 1780 | 1728
2.23881 | 2063 | 1798 | 1767 | 1704
2.24978 | 2032 | 1795 | 1764 | 1663
2.26075 | 2051 | 1764 | 1721 | 1653
2.27173 | 2030 | 1739 | 1688 | 1634
2.2827 | 1962 | 1704 | 1657 | 1612
2.29367 | 1944 | 1699 | 1682 | 1618
2.30465 | 1922 | 1648 | 1646 | 1559
2.31562 | 1884 | 1657 | 1619 | 1590
2.32659 | 1882 | 1647 | 1615 | 1561
2.33757 | 1889 | 1601 | 1561 | 1537
2.34854 | 1813 | 1581 | 1559 | 1508
2.35951 | 1827 | 1577 | 1555 | 1497
2.37048 | 1773 | 1540 | 1534 | 1478
2.38146 | 1751 | 1534 | 1499 | 1451
2.39243 | 1729 | 1524 | 1499 | 1417
2.4034 | 1709 | 1519 | 1491 | 1460
2.41438 | 1685 | 1489 | 1475 | 1414
2.42535 | 1687 | 1465 | 1442 | 1438
2.43632 | 1656 | 1437 | 1431 | 1377
2.4473 | 1649 | 1441 | 1410 | 1385
2.45827 | 1633 | 1453 | 1417 | 1392
2.46924 | 1624 | 1412 | 1376 | 1356
2.48022 | 1575 | 1386 | 1386 | 1356
2.49119 | 1567 | 1382 | 1325 | 1363
2.50216 | 1557 | 1366 | 1357 | 1327
2.51313 | 1542 | 1368 | 1311 | 1302
2.52411 | 1552 | 1333 | 1320 | 1299
2.53508 | 1502 | 1331 | 1293 | 1308
2.54605 | 1482 | 1298 | 1277 | 1292
2.55703 | 1482 | 1318 | 1273 | 1284
2.568 | 1440 | 1296 | 1286 | 1255
2.57897 | 1448 | 1266 | 1245 | 1265
2.58994 | 1440 | 1273 | 1232 | 1270
2.60092 | 1437 | 1279 | 1224 | 1231
2.61189 | 1404 | 1245 | 1206 | 1212
2.62286 | 1402 | 1251 | 1210 | 1210
2.63384 | 1371 | 1229 | 1203 | 1196
2.64481 | 1369 | 1224 | 1174 | 1193
2.65578 | 1363 | 1217 | 1162 | 1165
2.66675 | 1365 | 1206 | 1169 | 1212
2.67773 | 1331 | 1193 | 1156 | 1155
2.6887 | 1313 | 1197 | 1133 | 1168
2.69967 | 1298 | 1191 | 1128 | 1143
2.71064 | 1300 | 1180 | 1098 | 1142
2.72162 | 1290 | 1153 | 1094 | 1131
2.73259 | 1256 | 1141 | 1098 | 1142
2.74356 | 1253 | 1112 | 1096 | 1125
2.75453 | 1264 | 1150 | 1060 | 1128
2.76551 | 1246 | 1105 | 1085 | 1100
2.77648 | 1234 | 1120 | 1071 | 1085
2.78745 | 1217 | 1104 | 1071 | 1091
2.79842 | 1227 | 1097 | 1043 | 1083
2.8094 | 1199 | 1093 | 1054 | 1083
2.82037 | 1216 | 1076 | 1039 | 1066
2.83134 | 1180 | 1057 | 1017 | 1075
2.84231 | 1185 | 1045 | 1029 | 1052
2.85329 | 1156 | 1062 | 1004 | 1059
2.86426 | 1164 | 1043 | 1014 | 1063
2.87523 | 1156 | 1051 | 987 | 1037
2.8862 | 1159 | 1026 | 968 | 1026
2.89717 | 1128 | 1033 | 993 | 1025
2.90815 | 1112 | 1014 | 985 | 1034
2.91912 | 1118 | 1048 | 958 | 1023
2.93009 | 1109 | 1003 | 974 | 1016
2.94106 | 1094 | 1000 | 983 | 1025
2.95204 | 1098 | 1001 | 933 | 1021
2.96301 | 1078 | 984 | 951 | 1000
2.97398 | 1086 | 991 | 925 | 992
2.98495 | 1056 | 983 | 954 | 989
2.99592 | 1063 | 996 | 908 | 996
3.0069 | 1043 | 955 | 925 | 964
3.01787 | 1058 | 984 | 905 | 958
3.02884 | 1031 | 959 | 939 | 966
3.03981 | 1013 | 948 | 888 | 981
3.05078 | 1044 | 951 | 904 | 960
3.06176 | 1028 | 944 | 888 | 974
3.07273 | 1001 | 947 | 899 | 947
3.0837 | 1012 | 966 | 885 | 973
3.09467 | 982 | 920 | 879 | 968
3.10564 | 990 | 933 | 872 | 946
3.11661 | 961 | 930 | 868 | 926
3.12759 | 987 | 929 | 878 | 945
3.13856 | 959 | 903 | 872 | 924
3.14953 | 973 | 899 | 856 | 928
3.1605 | 968 | 888 | 859 | 936
3.17147 | 969 | 900 | 844 | 929
3.18244 | 942 | 883 | 853 | 917
3.19342 | 955 | 899 | 850 | 908
3.20439 | 933 | 874 | 849 | 890
3.21536 | 969 | 894 | 840 | 903
3.22633 | 932 | 879 | 843 | 894
3.2373 | 937 | 896 | 823 | 910
3.24827 | 926 | 865 | 856 | 890
3.25924 | 913 | 866 | 823 | 874
3.27022 | 921 | 837 | 822 | 881
3.28119 | 923 | 846 | 821 | 889
3.29216 | 912 | 842 | 814 | 875
3.30313 | 895 | 857 | 809 | 883
3.3141 | 885 | 849 | 801 | 887
3.32507 | 898 | 846 | 790 | 868
3.33604 | 888 | 839 | 803 | 865
3.34702 | 886 | 848 | 793 | 882
3.35799 | 880 | 822 | 795 | 875
3.36896 | 871 | 831 | 778 | 846
3.37993 | 863 | 839 | 785 | 855
3.3909 | 861 | 856 | 782 | 848
3.40187 | 861 | 834 | 777 | 848
3.41284 | 869 | 836 | 785 | 862
3.42381 | 864 | 832 | 777 | 830
3.43478 | 847 | 807 | 785 | 842
3.44576 | 837 | 819 | 772 | 847
3.45673 | 872 | 840 | 780 | 859
3.4677 | 832 | 799 | 776 | 846
3.47867 | 848 | 826 | 740 | 860
3.48964 | 848 | 807 | 759 | 839
3.50061 | 849 | 807 | 745 | 830
3.51158 | 845 | 809 | 753 | 832
3.52255 | 826 | 808 | 759 | 830
3.53352 | 817 | 798 | 747 | 813
3.54449 | 828 | 791 | 732 | 824
3.55546 | 823 | 796 | 759 | 823
3.56643 | 819 | 800 | 736 | 814
3.57741 | 808 | 794 | 731 | 813
3.58838 | 798 | 803 | 736 | 808
3.59935 | 825 | 792 | 754 | 817
3.61032 | 814 | 791 | 714 | 821
3.62129 | 789 | 765 | 730 | 809
3.63226 | 796 | 765 | 740 | 808
3.64323 | 794 | 782 | 721 | 813
3.6542 | 796 | 782 | 735 | 820
3.66517 | 775 | 750 | 745 | 803
3.67614 | 782 | 784 | 729 | 807
3.68711 | 781 | 756 | 734 | 817
3.69808 | 786 | 763 | 714 | 807
3.70905 | 792 | 757 | 720 | 801
3.72002 | 790 | 783 | 699 | 802
3.73099 | 793 | 775 | 719 | 801
3.74196 | 774 | 761 | 705 | 795
3.75293 | 769 | 772 | 703 | 803
3.7639 | 774 | 767 | 698 | 785
3.77487 | 763 | 762 | 713 | 805
3.78584 | 764 | 771 | 725 | 802
3.79681 | 759 | 749 | 717 | 793
3.80778 | 756 | 753 | 721 | 789
3.81875 | 764 | 755 | 697 | 784
3.82972 | 760 | 764 | 694 | 779
3.84069 | 777 | 765 | 706 | 790
3.85166 | 758 | 759 | 692 | 797
3.86263 | 754 | 764 | 707 | 783
3.8736 | 752 | 766 | 711 | 804
3.88457 | 753 | 756 | 691 | 775
3.89554 | 742 | 765 | 680 | 790
3.90651 | 754 | 752 | 693 | 770
3.91748 | 745 | 753 | 703 | 777
3.92845 | 727 | 744 | 702 | 761
3.93942 | 720 | 750 | 687 | 764
3.95039 | 722 | 755 | 675 | 767
3.96136 | 722 | 754 | 694 | 783
3.97233 | 724 | 778 | 676 | 779
3.9833 | 741 | 769 | 699 | 765
3.99427 | 731 | 755 | 688 | 772
4.00524 | 739 | 756 | 678 | 785
4.01621 | 734 | 732 | 690 | 764
4.02718 | 731 | 747 | 687 | 772
4.03815 | 738 | 742 | 696 | 759
4.04912 | 715 | 735 | 675 | 773
4.06009 | 717 | 738 | 681 | 755
4.07106 | 743 | 720 | 680 | 772
4.08203 | 729 | 718 | 678 | 756
4.093 | 707 | 732 | 675 | 763
4.10397 | 726 | 714 | 686 | 759
4.11493 | 717 | 734 | 677 | 767
4.1259 | 716 | 732 | 672 | 758
4.13687 | 720 | 726 | 679 | 744
4.14784 | 702 | 710 | 672 | 744
4.15881 | 713 | 734 | 663 | 757
4.16978 | 708 | 721 | 680 | 725
4.18075 | 716 | 719 | 686 | 744
4.19172 | 720 | 724 | 676 | 745
4.20269 | 713 | 729 | 656 | 753
4.21366 | 729 | 727 | 667 | 753
4.22463 | 708 | 715 | 658 | 764
4.23559 | 719 | 717 | 659 | 746
4.24656 | 718 | 717 | 662 | 745
4.25753 | 703 | 707 | 678 | 753
4.2685 | 701 | 716 | 661 | 750
4.27947 | 714 | 690 | 673 | 754
4.29044 | 699 | 696 | 702 | 754
4.30141 | 713 | 718 | 661 | 730
4.31238 | 691 | 700 | 680 | 744
4.32334 | 708 | 703 | 660 | 752
4.33431 | 697 | 714 | 649 | 756
4.34528 | 709 | 724 | 673 | 742
4.35625 | 685 | 694 | 671 | 738
4.36722 | 698 | 709 | 663 | 751
4.37819 | 693 | 709 | 662 | 766
4.38916 | 704 | 703 | 658 | 732
4.40012 | 708 | 713 | 684 | 751
4.41109 | 695 | 711 | 668 | 748
4.42206 | 678 | 712 | 672 | 742
4.43303 | 707 | 701 | 660 | 746
4.444 | 697 | 724 | 684 | 751
4.45497 | 696 | 698 | 666 | 748
4.46593 | 702 | 721 | 663 | 719
4.4769 | 683 | 718 | 678 | 729
4.48787 | 694 | 703 | 667 | 750
4.49884 | 709 | 692 | 672 | 746
4.50981 | 686 | 702 | 669 | 727
4.52077 | 695 | 701 | 660 | 735
4.53174 | 698 | 705 | 651 | 731
4.54271 | 687 | 714 | 656 | 756
4.55368 | 677 | 689 | 669 | 728
4.56465 | 694 | 697 | 663 | 732
4.57561 | 686 | 699 | 665 | 742
4.58658 | 690 | 696 | 664 | 724
4.59755 | 687 | 710 | 669 | 732
4.60852 | 697 | 709 | 661 | 733
4.61948 | 680 | 694 | 660 | 755
4.63045 | 702 | 695 | 677 | 726
4.64142 | 685 | 691 | 663 | 757
4.65239 | 687 | 705 | 653 | 731
4.66336 | 678 | 714 | 664 | 749
4.67432 | 684 | 704 | 673 | 729
4.68529 | 687 | 723 | 664 | 734
4.69626 | 679 | 703 | 663 | 725
4.70723 | 668 | 712 | 684 | 743
4.71819 | 676 | 701 | 659 | 732
4.72916 | 694 | 692 | 665 | 745
4.74013 | 689 | 687 | 681 | 726
4.75109 | 689 | 708 | 656 | 730
4.76206 | 688 | 693 | 678 | 738
4.77303 | 696 | 708 | 660 | 733
4.784 | 680 | 694 | 682 | 744
4.79496 | 686 | 701 | 666 | 753
4.80593 | 698 | 701 | 681 | 723
4.8169 | 698 | 705 | 669 | 740
4.82786 | 687 | 690 | 689 | 740
4.83883 | 684 | 707 | 682 | 733
4.8498 | 692 | 697 | 674 | 732
4.86077 | 697 | 696 | 669 | 741
4.87173 | 685 | 690 | 682 | 731
4.8827 | 683 | 696 | 667 | 741
4.89367 | 703 | 696 | 660 | 723
4.90463 | 701 | 717 | 656 | 730
4.9156 | 694 | 715 | 669 | 742
4.92657 | 695 | 730 | 659 | 737
4.93753 | 690 | 689 | 675 | 719
4.9485 | 700 | 699 | 676 | 735
4.95947 | 705 | 697 | 688 | 734
4.97043 | 704 | 692 | 675 | 731
4.9814 | 685 | 696 | 669 | 711
4.99237 | 695 | 693 | 662 | 739
5.00333 | 693 | 689 | 681 | 718
5.0143 | 690 | 711 | 693 | 727
5.02527 | 684 | 702 | 691 | 730
5.03623 | 688 | 722 | 673 | 734
5.0472 | 688 | 698 | 679 | 718
5.05816 | 708 | 722 | 683 | 748
5.06913 | 682 | 694 | 695 | 722
5.0801 | 709 | 715 | 684 | 735
5.09106 | 699 | 697 | 682 | 729
5.10203 | 708 | 695 | 694 | 742
5.11299 | 692 | 704 | 686 | 733
5.12396 | 701 | 701 | 693 | 739
5.13493 | 699 | 699 | 687 | 730
5.14589 | 686 | 697 | 686 | 734
5.15686 | 704 | 707 | 691 | 729
5.16782 | 708 | 737 | 691 | 726
5.17879 | 701 | 709 | 694 | 728
5.18976 | 703 | 711 | 698 | 743
5.20072 | 687 | 709 | 692 | 745
5.21169 | 706 | 709 | 708 | 733
5.22265 | 705 | 713 | 684 | 719
5.23362 | 692 | 718 | 710 | 728
5.24458 | 696 | 713 | 722 | 719
5.25555 | 701 | 734 | 704 | 737
5.26652 | 705 | 700 | 704 | 741
5.27748 | 703 | 740 | 695 | 731
5.28845 | 709 | 727 | 706 | 737
5.29941 | 712 | 743 | 737 | 742
5.31038 | 715 | 700 | 722 | 726
5.32134 | 720 | 719 | 686 | 745
5.33231 | 716 | 726 | 724 | 744
5.34327 | 712 | 723 | 731 | 751
5.35424 | 718 | 716 | 726 | 751
5.3652 | 734 | 739 | 709 | 734
5.37617 | 713 | 720 | 723 | 728
5.38713 | 717 | 737 | 717 | 752
5.3981 | 726 | 723 | 719 | 742
5.40906 | 744 | 727 | 726 | 742
5.42003 | 734 | 729 | 723 | 738
5.43099 | 726 | 747 | 727 | 743
5.44196 | 710 | 730 | 745 | 720
5.45292 | 747 | 738 | 746 | 742
5.46389 | 736 | 740 | 736 | 751
5.47485 | 731 | 755 | 752 | 747
5.48582 | 748 | 739 | 738 | 738
5.49678 | 757 | 743 | 743 | 734
5.50775 | 744 | 749 | 750 | 728
5.51871 | 761 | 744 | 736 | 747
5.52968 | 742 | 754 | 755 | 745
5.54064 | 759 | 765 | 734 | 745
5.5516 | 751 | 741 | 759 | 742
5.56257 | 751 | 768 | 767 | 761
5.57353 | 758 | 759 | 756 | 742
5.5845 | 772 | 749 | 771 | 772
5.59546 | 761 | 764 | 759 | 753
5.60643 | 759 | 772 | 750 | 761
5.61739 | 765 | 751 | 757 | 749
5.62835 | 773 | 756 | 775 | 765
5.63932 | 753 | 753 | 778 | 755
5.65028 | 771 | 767 | 776 | 760
5.66125 | 771 | 768 | 784 | 756
5.67221 | 778 | 771 | 789 | 754
5.68317 | 790 | 762 | 795 | 749
5.69414 | 784 | 782 | 779 | 773
5.7051 | 781 | 783 | 776 | 758
5.71607 | 790 | 771 | 794 | 785
5.72703 | 793 | 782 | 807 | 751
5.73799 | 799 | 794 | 799 | 769
5.74896 | 806 | 803 | 805 | 754
5.75992 | 811 | 801 | 821 | 777
5.77088 | 807 | 803 | 821 | 757
5.78185 | 830 | 802 | 807 | 774
5.79281 | 800 | 794 | 820 | 755
5.80377 | 823 | 788 | 818 | 773
5.81474 | 817 | 801 | 837 | 789
5.8257 | 828 | 823 | 833 | 778
5.83667 | 841 | 825 | 817 | 771
5.84763 | 855 | 813 | 837 | 787
5.85859 | 850 | 806 | 853 | 776
5.86955 | 840 | 822 | 839 | 785
5.88052 | 866 | 827 | 857 | 794
5.89148 | 889 | 827 | 847 | 783
5.90244 | 869 | 836 | 863 | 780
5.91341 | 872 | 842 | 863 | 792
5.92437 | 878 | 822 | 891 | 790
5.93533 | 899 | 853 | 870 | 812
5.9463 | 911 | 842 | 871 | 793
5.95726 | 908 | 859 | 896 | 795
5.96822 | 924 | 837 | 880 | 780
5.97918 | 940 | 885 | 888 | 801
5.99015 | 926 | 860 | 910 | 793
6.00111 | 970 | 870 | 919 | 790
6.01207 | 971 | 888 | 909 | 797
6.02303 | 963 | 888 | 919 | 804
6.034 | 954 | 888 | 919 | 802
6.04496 | 990 | 906 | 932 | 804
6.05592 | 999 | 886 | 945 | 800
6.06688 | 1012 | 925 | 938 | 805
6.07785 | 1011 | 909 | 939 | 818
6.08881 | 1033 | 936 | 955 | 811
6.09977 | 1040 | 908 | 966 | 810
6.11073 | 1084 | 927 | 962 | 833
6.1217 | 1080 | 934 | 985 | 810
6.13266 | 1076 | 934 | 984 | 832
6.14362 | 1104 | 947 | 1005 | 798
6.15458 | 1099 | 937 | 996 | 833
6.16554 | 1136 | 950 | 1026 | 807
6.17651 | 1178 | 968 | 1006 | 835
6.18747 | 1182 | 946 | 1037 | 813
6.19843 | 1203 | 963 | 1031 | 833
6.20939 | 1236 | 968 | 1071 | 826
6.22035 | 1235 | 1007 | 1060 | 834
6.23131 | 1287 | 1023 | 1062 | 820
6.24228 | 1312 | 1024 | 1072 | 835
6.25324 | 1327 | 1037 | 1100 | 824
6.2642 | 1360 | 1050 | 1086 | 842
6.27516 | 1377 | 1054 | 1103 | 844
6.28612 | 1405 | 1040 | 1106 | 852
6.29708 | 1433 | 1058 | 1126 | 850
6.30804 | 1474 | 1076 | 1122 | 850
6.31901 | 1520 | 1059 | 1126 | 836
6.32997 | 1580 | 1100 | 1139 | 864
6.34093 | 1608 | 1133 | 1155 | 879
6.35189 | 1672 | 1127 | 1169 | 842
6.36285 | 1692 | 1116 | 1172 | 873
6.37381 | 1747 | 1139 | 1184 | 887
6.38477 | 1807 | 1174 | 1197 | 879
6.39573 | 1874 | 1180 | 1214 | 879
6.40669 | 1933 | 1214 | 1228 | 893
6.41765 | 2011 | 1221 | 1250 | 886
6.42862 | 2063 | 1221 | 1273 | 877
6.43958 | 2158 | 1246 | 1257 | 897
6.45054 | 2224 | 1256 | 1297 | 892
6.4615 | 2318 | 1277 | 1288 | 900
6.47246 | 2420 | 1305 | 1327 | 906
6.48342 | 2520 | 1327 | 1335 | 915
6.49438 | 2589 | 1336 | 1320 | 922
6.50534 | 2738 | 1341 | 1327 | 920
6.5163 | 2797 | 1374 | 1370 | 892
6.52726 | 2982 | 1412 | 1372 | 906
6.53822 | 3078 | 1437 | 1394 | 899
6.54918 | 3263 | 1437 | 1404 | 908
6.56014 | 3350 | 1438 | 1434 | 905
6.5711 | 3512 | 1486 | 1409 | 923
6.58206 | 3665 | 1483 | 1434 | 925
6.59302 | 3879 | 1524 | 1454 | 930
6.60398 | 3960 | 1553 | 1464 | 930
6.61494 | 4141 | 1592 | 1490 | 928
6.6259 | 4281 | 1593 | 1518 | 954
6.63686 | 4490 | 1662 | 1493 | 935
6.64782 | 4621 | 1666 | 1514 | 955
6.65878 | 4781 | 1712 | 1535 | 939
6.66974 | 4900 | 1724 | 1588 | 946
6.6807 | 5031 | 1779 | 1575 | 962
6.69166 | 5079 | 1807 | 1617 | 937
6.70262 | 5218 | 1816 | 1604 | 974
6.71358 | 5240 | 1843 | 1659 | 951
6.72454 | 5367 | 1888 | 1653 | 972
6.7355 | 5375 | 1932 | 1659 | 961
6.74646 | 5472 | 1958 | 1659 | 963
6.75742 | 5387 | 1999 | 1694 | 963
6.76838 | 5437 | 2039 | 1691 | 972
6.77933 | 5346 | 2064 | 1724 | 963
6.79029 | 5350 | 2098 | 1737 | 960
6.80125 | 5252 | 2156 | 1744 | 980
6.81221 | 5207 | 2189 | 1761 | 998
6.82317 | 5076 | 2215 | 1792 | 980
6.83413 | 5027 | 2287 | 1797 | 977
6.84509 | 4886 | 2307 | 1823 | 986
6.85605 | 4768 | 2393 | 1813 | 999
6.86701 | 4661 | 2405 | 1845 | 998
6.87797 | 4542 | 2480 | 1887 | 997
6.88892 | 4394 | 2472 | 1870 | 994
6.89988 | 4261 | 2542 | 1862 | 996
6.91084 | 4103 | 2565 | 1905 | 995
6.9218 | 3949 | 2604 | 1924 | 1008
6.93276 | 3818 | 2661 | 1928 | 1002
6.94372 | 3662 | 2701 | 1939 | 991
6.95467 | 3501 | 2735 | 1964 | 990
6.96563 | 3398 | 2794 | 1940 | 1018
6.97659 | 3241 | 2803 | 1977 | 989
6.98755 | 3103 | 2864 | 1935 | 1019
6.99851 | 3017 | 2865 | 1952 | 1018
7.00947 | 2883 | 2906 | 1987 | 1024
7.02042 | 2730 | 2902 | 1980 | 1001
7.03138 | 2647 | 2930 | 1992 | 1008
7.04234 | 2549 | 2917 | 1995 | 1007
7.0533 | 2430 | 2963 | 2000 | 1012
7.06426 | 2334 | 2957 | 2013 | 1029
7.07521 | 2244 | 2987 | 1982 | 1037
7.08617 | 2156 | 2953 | 1985 | 998
7.09713 | 2105 | 2960 | 1991 | 1000
7.10809 | 2031 | 2875 | 2004 | 1007
7.11904 | 1958 | 2933 | 1969 | 1035
7.13 | 1889 | 2865 | 1988 | 1010
7.14096 | 1844 | 2854 | 1962 | 985
7.15192 | 1767 | 2808 | 1985 | 997
7.16287 | 1720 | 2797 | 1932 | 1022
7.17383 | 1664 | 2723 | 1944 | 1007
7.18479 | 1601 | 2686 | 1940 | 999
7.19574 | 1543 | 2655 | 1939 | 991
7.2067 | 1527 | 2612 | 1924 | 986
7.21766 | 1480 | 2533 | 1916 | 986
7.22862 | 1464 | 2521 | 1888 | 1011
7.23957 | 1440 | 2434 | 1890 | 984
7.25053 | 1413 | 2390 | 1860 | 1000
7.26149 | 1361 | 2366 | 1885 | 981
7.27244 | 1316 | 2305 | 1815 | 994
7.2834 | 1283 | 2215 | 1819 | 967
7.29436 | 1270 | 2175 | 1754 | 994
7.30531 | 1252 | 2115 | 1765 | 958
7.31627 | 1215 | 2092 | 1757 | 955
7.32723 | 1228 | 2042 | 1759 | 949
7.33818 | 1187 | 1997 | 1699 | 970
7.34914 | 1156 | 1934 | 1695 | 969
7.3601 | 1167 | 1916 | 1677 | 977
7.37105 | 1119 | 1863 | 1671 | 969
7.38201 | 1116 | 1820 | 1633 | 950
7.39296 | 1112 | 1763 | 1612 | 955
7.40392 | 1099 | 1724 | 1588 | 950
7.41488 | 1049 | 1696 | 1584 | 937
7.42583 | 1076 | 1657 | 1547 | 941
7.43679 | 1027 | 1599 | 1549 | 927
7.44774 | 1042 | 1607 | 1505 | 919
7.4587 | 1021 | 1554 | 1498 | 935
7.46966 | 990 | 1504 | 1463 | 927
7.48061 | 987 | 1465 | 1449 | 920
7.49157 | 998 | 1452 | 1420 | 908
7.50252 | 971 | 1427 | 1429 | 918
7.51348 | 963 | 1401 | 1416 | 900
7.52443 | 952 | 1389 | 1392 | 884
7.53539 | 941 | 1359 | 1380 | 880
7.54634 | 938 | 1321 | 1316 | 886
7.5573 | 947 | 1300 | 1309 | 882
7.56826 | 914 | 1297 | 1334 | 869
7.57921 | 921 | 1278 | 1267 | 877
7.59017 | 902 | 1241 | 1265 | 876
7.60112 | 917 | 1235 | 1216 | 863
7.61208 | 900 | 1207 | 1233 | 852
7.62303 | 887 | 1184 | 1201 | 863
7.63399 | 894 | 1162 | 1224 | 860
7.64494 | 896 | 1156 | 1201 | 843
7.6559 | 872 | 1149 | 1174 | 863
7.66685 | 879 | 1129 | 1170 | 845
7.6778 | 846 | 1122 | 1146 | 847
7.68876 | 867 | 1106 | 1119 | 848
7.69971 | 862 | 1076 | 1128 | 828
7.71067 | 851 | 1073 | 1101 | 834
7.72162 | 846 | 1051 | 1080 | 849
7.73258 | 849 | 1037 | 1081 | 831
7.74353 | 848 | 1031 | 1082 | 812
7.75449 | 860 | 1019 | 1067 | 823
7.76544 | 841 | 1023 | 1070 | 814
7.77639 | 817 | 1006 | 1049 | 807
7.78735 | 818 | 984 | 1038 | 817
7.7983 | 826 | 968 | 1057 | 814
7.80926 | 816 | 957 | 1003 | 813
7.82021 | 801 | 966 | 1027 | 809
7.83116 | 794 | 942 | 988 | 799
7.84212 | 832 | 935 | 998 | 792
7.85307 | 810 | 937 | 981 | 796
7.86403 | 816 | 931 | 960 | 807
7.87498 | 798 | 907 | 952 | 792
7.88593 | 807 | 897 | 975 | 793
7.89689 | 796 | 888 | 964 | 794
7.90784 | 804 | 876 | 944 | 805
7.91879 | 800 | 894 | 925 | 790
7.92975 | 782 | 890 | 918 | 785
7.9407 | 775 | 877 | 909 | 794
7.95165 | 780 | 873 | 906 | 778
7.96261 | 776 | 855 | 904 | 783
7.97356 | 779 | 845 | 862 | 773
7.98451 | 776 | 843 | 875 | 776
7.99546 | 774 | 853 | 863 | 791
8.00642 | 742 | 846 | 869 | 775
8.01737 | 771 | 828 | 867 | 797
8.02832 | 773 | 812 | 841 | 772
8.03928 | 785 | 833 | 857 | 765
8.05023 | 767 | 816 | 844 | 750
8.06118 | 767 | 825 | 830 | 765
8.07213 | 759 | 815 | 834 | 766
8.08309 | 753 | 819 | 830 | 760
8.09404 | 750 | 796 | 807 | 763
8.10499 | 750 | 805 | 801 | 756
8.11594 | 745 | 803 | 812 | 765
8.1269 | 752 | 795 | 810 | 772
8.13785 | 739 | 798 | 802 | 755
8.1488 | 739 | 788 | 794 | 760
8.15975 | 748 | 799 | 802 | 760
8.1707 | 723 | 797 | 786 | 755
8.18166 | 740 | 799 | 784 | 766
8.19261 | 749 | 771 | 773 | 770
8.20356 | 728 | 771 | 790 | 760
8.21451 | 742 | 792 | 765 | 753
8.22546 | 746 | 764 | 758 | 763
8.23641 | 730 | 765 | 754 | 738
8.24737 | 742 | 771 | 756 | 753
8.25832 | 745 | 765 | 740 | 746
8.26927 | 737 | 774 | 764 | 735
8.28022 | 726 | 778 | 743 | 750
8.29117 | 735 | 751 | 754 | 722
8.30212 | 730 | 767 | 735 | 738
8.31307 | 725 | 733 | 737 | 751
8.32402 | 741 | 739 | 748 | 734
8.33498 | 719 | 750 | 730 | 736
8.34593 | 749 | 738 | 741 | 743
8.35688 | 721 | 735 | 723 | 740
8.36783 | 725 | 724 | 732 | 741
8.37878 | 720 | 731 | 713 | 737
8.38973 | 725 | 721 | 744 | 731
8.40068 | 717 | 729 | 722 | 750
8.41163 | 717 | 728 | 700 | 745
8.42258 | 723 | 709 | 719 | 750
8.43353 | 731 | 723 | 730 | 745
8.44448 | 724 | 722 | 707 | 730
8.45543 | 704 | 724 | 718 | 727
8.46638 | 700 | 692 | 703 | 721
8.47733 | 707 | 739 | 694 | 739
8.48828 | 712 | 710 | 721 | 714
8.49923 | 719 | 703 | 698 | 714
8.51018 | 730 | 718 | 717 | 725
8.52113 | 722 | 723 | 716 | 719
8.53208 | 702 | 717 | 716 | 726
8.54303 | 709 | 716 | 699 | 740
8.55398 | 716 | 709 | 696 | 715
8.56493 | 715 | 691 | 679 | 721
8.57588 | 709 | 713 | 710 | 732
8.58683 | 710 | 717 | 705 | 735
8.59778 | 698 | 721 | 692 | 712
8.60873 | 722 | 708 | 688 | 716
8.61968 | 710 | 706 | 686 | 737
8.63063 | 717 | 713 | 674 | 723
8.64158 | 702 | 692 | 702 | 726
8.65253 | 713 | 702 | 691 | 737
8.66348 | 710 | 709 | 707 | 721
8.67442 | 723 | 701 | 689 | 731
8.68537 | 701 | 719 | 674 | 721
8.69632 | 704 | 697 | 675 | 729
8.70727 | 705 | 697 | 692 | 725
8.71822 | 719 | 685 | 672 | 737
8.72917 | 694 | 680 | 668 | 720
8.74012 | 715 | 692 | 686 | 716
8.75107 | 710 | 691 | 687 | 720
8.76201 | 725 | 695 | 690 | 733
8.77296 | 713 | 704 | 682 | 747
8.78391 | 702 | 701 | 673 | 740
8.79486 | 703 | 677 | 679 | 726
8.80581 | 711 | 687 | 689 | 714
8.81676 | 704 | 687 | 674 | 704
8.8277 | 710 | 690 | 680 | 724
8.83865 | 711 | 700 | 677 | 711
8.8496 | 701 | 691 | 639 | 712
8.86055 | 709 | 671 | 679 | 723
8.8715 | 704 | 690 | 673 | 732
8.88244 | 696 | 692 | 674 | 713
8.89339 | 699 | 691 | 670 | 723
8.90434 | 694 | 695 | 694 | 719
8.91529 | 689 | 698 | 677 | 732
8.92623 | 693 | 672 | 683 | 703
8.93718 | 704 | 688 | 672 | 723
8.94813 | 699 | 676 | 669 | 723
8.95908 | 712 | 667 | 676 | 731
8.97002 | 710 | 697 | 688 | 724
8.98097 | 711 | 675 | 693 | 718
8.99192 | 696 | 680 | 687 | 713
9.00286 | 696 | 679 | 699 | 704
9.01381 | 694 | 676 | 680 | 707
9.02476 | 697 | 677 | 685 | 710
9.0357 | 698 | 674 | 710 | 712
9.04665 | 690 | 680 | 700 | 718
9.0576 | 693 | 681 | 710 | 696
9.06854 | 688 | 687 | 701 | 716
9.07949 | 710 | 658 | 690 | 711
9.09044 | 697 | 664 | 695 | 729

## Figure 4-d
| GO |  | GO10ND- |  | GO20ND- |  | GO30ND-
q(nm-1) | Intensity | q(nm-1) | Intensity | q(nm-1) | Intensity | q(nm-1) | Intensity
2.84668 | -201.80119 | 2.84668 | 454 | 2.84668 | 3255 | 2.84668 | 5393
2.86091 | -27.22115 | 2.86091 | 445 | 2.86091 | 3436 | 2.86091 | 5211
2.87514 | -10.07913 | 2.87514 | 447 | 2.87514 | 3268 | 2.87514 | 4949
2.88937 | -97.06934 | 2.88937 | 493 | 2.88937 | 3311 | 2.88937 | 4656
2.90359 | -84.886 | 2.90359 | 553 | 2.90359 | 3251 | 2.90359 | 4856
2.91782 | -67.74398 | 2.91782 | 514 | 2.91782 | 3396 | 2.91782 | 4754
2.93205 | -215.47799 | 2.93205 | 534 | 2.93205 | 3324 | 2.93205 | 4765
2.94627 | -22.30291 | 2.94627 | 470 | 2.94627 | 3359 | 2.94627 | 4632
2.9605 | -117.97081 | 2.9605 | 469 | 2.9605 | 3171 | 2.9605 | 4845
2.97473 | -195.04367 | 2.97473 | 517 | 2.97473 | 3197 | 2.97473 | 4388
2.98896 | -72.52975 | 2.98896 | 565 | 2.98896 | 3224 | 2.98896 | 4592
3.00318 | 161.55442 | 3.00318 | 524 | 3.00318 | 3087 | 3.00318 | 4720
3.01741 | -86.59282 | 3.01741 | 486 | 3.01741 | 3232 | 3.01741 | 4450
3.03163 | -261.59956 | 3.03163 | 477 | 3.03163 | 3045 | 3.03163 | 4577
3.04586 | -238.25919 | 3.04586 | 532 | 3.04586 | 2958 | 3.04586 | 4197
3.06009 | -35.16676 | 3.06009 | 509 | 3.06009 | 2941 | 3.06009 | 4262
3.07431 | -6.86771 | 3.07431 | 528 | 3.07431 | 2871 | 3.07431 | 4322
3.08854 | -162.03974 | 3.08854 | 543 | 3.08854 | 2936 | 3.08854 | 4246
3.10277 | -69.27789 | 3.10277 | 489 | 3.10277 | 2913 | 3.10277 | 4321
3.11699 | -71.97058 | 3.11699 | 498 | 3.11699 | 3024 | 3.11699 | 4391
3.13122 | 35.66731 | 3.13122 | 503 | 3.13122 | 3073 | 3.13122 | 4343
3.14544 | -95.951 | 3.14544 | 477 | 3.14544 | 3041 | 3.14544 | 4104
3.15967 | 11.68689 | 3.15967 | 482 | 3.15967 | 2991 | 3.15967 | 4065
3.17389 | 196.18428 | 3.17389 | 480 | 3.17389 | 2926 | 3.17389 | 3958
3.18812 | 150.10316 | 3.18812 | 503 | 3.18812 | 3128 | 3.18812 | 3991
3.20235 | 214.35261 | 3.20235 | 511 | 3.20235 | 2906 | 3.20235 | 4297
3.21657 | -167.75805 | 3.21657 | 533 | 3.21657 | 2835 | 3.21657 | 4018
3.2308 | 82.78734 | 3.2308 | 544 | 3.2308 | 2905 | 3.2308 | 3980
3.24502 | -63.3615 | 3.24502 | 479 | 3.24502 | 2794 | 3.24502 | 3901
3.25925 | -101.65909 | 3.25925 | 547 | 3.25925 | 2661 | 3.25925 | 4041
3.27347 | 8.80365 | 3.27347 | 492 | 3.27347 | 2808 | 3.27347 | 3764
3.2877 | -131.14683 | 3.2877 | 583 | 3.2877 | 2966 | 3.2877 | 3822
3.30192 | -36.79979 | 3.30192 | 535 | 3.30192 | 2808 | 3.30192 | 3888
3.31615 | -268.48581 | 3.31615 | 572 | 3.31615 | 2699 | 3.31615 | 3597
3.33037 | -20.41977 | 3.33037 | 518 | 3.33037 | 2797 | 3.33037 | 3724
3.34459 | -72.35372 | 3.34459 | 516 | 3.34459 | 2758 | 3.34459 | 3965
3.35882 | -74.7009 | 3.35882 | 511 | 3.35882 | 2733 | 3.35882 | 3947
3.37304 | -65.89105 | 3.37304 | 493 | 3.37304 | 2683 | 3.37304 | 3688
3.38727 | -116.58534 | 3.38727 | 591 | 3.38727 | 2555 | 3.38727 | 3742
3.40149 | -270.17219 | 3.40149 | 560 | 3.40149 | 2783 | 3.40149 | 3696
3.41571 | -46.89953 | 3.41571 | 485 | 3.41571 | 2702 | 3.41571 | 3664
3.42994 | -39.32935 | 3.42994 | 553 | 3.42994 | 2459 | 3.42994 | 3654
3.44416 | 64.93504 | 3.44416 | 484 | 3.44416 | 2555 | 3.44416 | 3573
3.45839 | 34.07547 | 3.45839 | 461 | 3.45839 | 2679 | 3.45839 | 3707
3.47261 | -15.37915 | 3.47261 | 535 | 3.47261 | 2655 | 3.47261 | 3641
3.48683 | 20.70343 | 3.48683 | 533 | 3.48683 | 2638 | 3.48683 | 3474
3.50106 | -47.34623 | 3.50106 | 538 | 3.50106 | 2722 | 3.50106 | 3385
3.51528 | 158.57105 | 3.51528 | 523 | 3.51528 | 2536 | 3.51528 | 3621
3.5295 | -87.991 | 3.5295 | 518 | 3.5295 | 2636 | 3.5295 | 3543
3.54372 | 18.75273 | 3.54372 | 542 | 3.54372 | 2534 | 3.54372 | 3489
3.55795 | -165.82585 | 3.55795 | 549 | 3.55795 | 2508 | 3.55795 | 3472
3.57217 | -119.82592 | 3.57217 | 569 | 3.57217 | 2482 | 3.57217 | 3521
3.58639 | 114.60376 | 3.58639 | 512 | 3.58639 | 2500 | 3.58639 | 3393
3.60062 | -94.76821 | 3.60062 | 516 | 3.60062 | 2525 | 3.60062 | 3475
3.61484 | 33.0499 | 3.61484 | 545 | 3.61484 | 2448 | 3.61484 | 3406
3.62906 | 72.85148 | 3.62906 | 540 | 3.62906 | 2634 | 3.62906 | 3219
3.64328 | 7.28117 | 3.64328 | 514 | 3.64328 | 2474 | 3.64328 | 3241
3.6575 | -66.96684 | 3.6575 | 564 | 3.6575 | 2592 | 3.6575 | 3236
3.67173 | -40.80162 | 3.67173 | 550 | 3.67173 | 2530 | 3.67173 | 3288
3.68595 | -79.09921 | 3.68595 | 566 | 3.68595 | 2534 | 3.68595 | 3270
3.70017 | -39.29763 | 3.70017 | 558 | 3.70017 | 2367 | 3.70017 | 3275
3.71439 | -40.40514 | 3.71439 | 626 | 3.71439 | 2382 | 3.71439 | 3266
3.72861 | 6.83446 | 3.72861 | 582 | 3.72861 | 2442 | 3.72861 | 3268
3.74283 | 23.08233 | 3.74283 | 565 | 3.74283 | 2404 | 3.74283 | 3273
3.75706 | 30.6525 | 3.75706 | 590 | 3.75706 | 2409 | 3.75706 | 3210
3.77128 | -84.50459 | 3.77128 | 573 | 3.77128 | 2507 | 3.77128 | 3460
3.7855 | -94.28979 | 3.7855 | 574 | 3.7855 | 2421 | 3.7855 | 3178
3.79972 | -47.05019 | 3.79972 | 614 | 3.79972 | 2432 | 3.79972 | 3196
3.81394 | 3.90842 | 3.81394 | 594 | 3.81394 | 2370 | 3.81394 | 3169
3.82816 | -75.29826 | 3.82816 | 616 | 3.82816 | 2508 | 3.82816 | 3107
3.84238 | -80.12478 | 3.84238 | 561 | 3.84238 | 2636 | 3.84238 | 3278
3.8566 | 86.12309 | 3.8566 | 586 | 3.8566 | 2412 | 3.8566 | 3055
3.87082 | -133.16624 | 3.87082 | 552 | 3.87082 | 2426 | 3.87082 | 3142
3.88504 | 104.98245 | 3.88504 | 614 | 3.88504 | 2336 | 3.88504 | 3047
3.89926 | 44.37081 | 3.89926 | 678 | 3.89926 | 2428 | 3.89926 | 3036
3.91348 | -16.24083 | 3.91348 | 564 | 3.91348 | 2398 | 3.91348 | 3154
3.9277 | 222.58123 | 3.9277 | 623 | 3.9277 | 2499 | 3.9277 | 3190
3.94192 | 160.30013 | 3.94192 | 601 | 3.94192 | 2280 | 3.94192 | 3012
3.95614 | -48.26196 | 3.95614 | 593 | 3.95614 | 2307 | 3.95614 | 3067
3.97036 | 12.18421 | 3.97036 | 648 | 3.97036 | 2428 | 3.97036 | 3085
3.98458 | 25.52294 | 3.98458 | 604 | 3.98458 | 2439 | 3.98458 | 2884
3.9988 | -2.04742 | 3.9988 | 585 | 3.9988 | 2413 | 3.9988 | 2951
4.01302 | -54.41116 | 4.01302 | 653 | 4.01302 | 2383 | 4.01302 | 2914
4.02724 | 9.75402 | 4.02724 | 640 | 4.02724 | 2382 | 4.02724 | 2914
4.04146 | 10.69606 | 4.04146 | 577 | 4.04146 | 2201 | 4.04146 | 2941
4.05567 | -32.99 | 4.05567 | 634 | 4.05567 | 2315 | 4.05567 | 2913
4.06989 | 67.12559 | 4.06989 | 615 | 4.06989 | 2313 | 4.06989 | 3079
4.08411 | 133.77011 | 4.08411 | 647 | 4.08411 | 2381 | 4.08411 | 2750
4.09833 | 45.45595 | 4.09833 | 645 | 4.09833 | 2296 | 4.09833 | 2921
4.11255 | 6.72857 | 4.11255 | 659 | 4.11255 | 2402 | 4.11255 | 2945
4.12677 | 7.6706 | 4.12677 | 649 | 4.12677 | 2323 | 4.12677 | 2828
4.14098 | 29.68702 | 4.14098 | 644 | 4.14098 | 2375 | 4.14098 | 2932
4.1552 | 59.14146 | 4.1552 | 634 | 4.1552 | 2488 | 4.1552 | 2905
4.16942 | -181.65204 | 4.16942 | 657 | 4.16942 | 2233 | 4.16942 | 2869
4.18364 | 89.53793 | 4.18364 | 674 | 4.18364 | 2252 | 4.18364 | 2937
4.19786 | 83.04196 | 4.19786 | 661 | 4.19786 | 2342 | 4.19786 | 2974
4.21207 | 20.76085 | 4.21207 | 724 | 4.21207 | 2355 | 4.21207 | 2898
4.22629 | 26.66157 | 4.22629 | 687 | 4.22629 | 2386 | 4.22629 | 3017
4.24051 | 51.15733 | 4.24051 | 723 | 4.24051 | 2332 | 4.24051 | 2755
4.25472 | 146.31424 | 4.25472 | 664 | 4.25472 | 2298 | 4.25472 | 2955
4.26894 | 212.95876 | 4.26894 | 745 | 4.26894 | 2317 | 4.26894 | 2776
4.28316 | -48.90912 | 4.28316 | 740 | 4.28316 | 2365 | 4.28316 | 2796
4.29737 | 103.27259 | 4.29737 | 730 | 4.29737 | 2455 | 4.29737 | 2916
4.31159 | 138.92538 | 4.31159 | 815 | 4.31159 | 2319 | 4.31159 | 2967
4.32581 | 143.58642 | 4.32581 | 781 | 4.32581 | 2155 | 4.32581 | 2787
4.34002 | 118.4954 | 4.34002 | 777 | 4.34002 | 2296 | 4.34002 | 2824
4.35424 | 16.54488 | 4.35424 | 701 | 4.35424 | 2338 | 4.35424 | 2937
4.36846 | 204.677 | 4.36846 | 775 | 4.36846 | 2195 | 4.36846 | 2844
4.38267 | -17.52145 | 4.38267 | 744 | 4.38267 | 2278 | 4.38267 | 2852
4.39689 | 55.32141 | 4.39689 | 758 | 4.39689 | 2448 | 4.39689 | 2841
4.4111 | 15.35436 | 4.4111 | 766 | 4.4111 | 2248 | 4.4111 | 2788
4.42532 | 95.63524 | 4.42532 | 782 | 4.42532 | 2364 | 4.42532 | 2827
4.43953 | 276.32935 | 4.43953 | 741 | 4.43953 | 2401 | 4.43953 | 3005
4.45375 | 139.66808 | 4.45375 | 721 | 4.45375 | 2333 | 4.45375 | 2719
4.46796 | 55.07293 | 4.46796 | 829 | 4.46796 | 2277 | 4.46796 | 2752
4.48218 | 37.41993 | 4.48218 | 809 | 4.48218 | 2361 | 4.48218 | 2738
4.49639 | 135.05618 | 4.49639 | 748 | 4.49639 | 2423 | 4.49639 | 2807
4.51061 | 173.1883 | 4.51061 | 746 | 4.51061 | 2383 | 4.51061 | 2829
4.52482 | 123.30389 | 4.52482 | 742 | 4.52482 | 2343 | 4.52482 | 2930
4.53904 | 233.33684 | 4.53904 | 836 | 4.53904 | 2426 | 4.53904 | 2856
4.55325 | 273.9483 | 4.55325 | 730 | 4.55325 | 2433 | 4.55325 | 2731
4.56746 | 129.84902 | 4.56746 | 811 | 4.56746 | 2461 | 4.56746 | 2829
4.58168 | 232.44395 | 4.58168 | 759 | 4.58168 | 2275 | 4.58168 | 2694
4.59589 | 193.71657 | 4.59589 | 689 | 4.59589 | 2325 | 4.59589 | 2845
4.61011 | 154.98919 | 4.61011 | 807 | 4.61011 | 2380 | 4.61011 | 3046
4.62432 | 98.90643 | 4.62432 | 795 | 4.62432 | 2342 | 4.62432 | 2922
4.63853 | 42.82368 | 4.63853 | 795 | 4.63853 | 2351 | 4.63853 | 2658
4.65275 | 87.15415 | 4.65275 | 838 | 4.65275 | 2344 | 4.65275 | 2828
4.66696 | 266.60858 | 4.66696 | 838 | 4.66696 | 2460 | 4.66696 | 2900
4.68117 | 270.02996 | 4.68117 | 914 | 4.68117 | 2487 | 4.68117 | 2752
4.69538 | 239.98026 | 4.69538 | 890 | 4.69538 | 2520 | 4.69538 | 2926
4.7096 | 180.1785 | 4.7096 | 826 | 4.7096 | 2381 | 4.7096 | 2878
4.72381 | 94.34368 | 4.72381 | 837 | 4.72381 | 2521 | 4.72381 | 2920
4.73802 | 329.58324 | 4.73802 | 856 | 4.73802 | 2394 | 4.73802 | 2802
4.75223 | 336.72363 | 4.75223 | 927 | 4.75223 | 2377 | 4.75223 | 2859
4.76645 | 208.74004 | 4.76645 | 953 | 4.76645 | 2271 | 4.76645 | 2968
4.78066 | 241.91349 | 4.78066 | 847 | 4.78066 | 2527 | 4.78066 | 2898
4.79487 | 55.66544 | 4.79487 | 944 | 4.79487 | 2517 | 4.79487 | 2724
4.80908 | 236.35955 | 4.80908 | 924 | 4.80908 | 2485 | 4.80908 | 2859
4.82329 | 206.30985 | 4.82329 | 944 | 4.82329 | 2370 | 4.82329 | 2969
4.8375 | 148.98743 | 4.8375 | 886 | 4.8375 | 2402 | 4.8375 | 2943
4.85172 | 262.73939 | 4.85172 | 979 | 4.85172 | 2318 | 4.85172 | 2833
4.86593 | 253.76407 | 4.86593 | 951 | 4.86593 | 2383 | 4.86593 | 2817
4.88014 | 332.80528 | 4.88014 | 1019 | 4.88014 | 2390 | 4.88014 | 2853
4.89435 | 363.49939 | 4.89435 | 996 | 4.89435 | 2551 | 4.89435 | 2921
4.90856 | 188.40837 | 4.90856 | 969 | 4.90856 | 2425 | 4.90856 | 2929
4.92277 | 263.73057 | 4.92277 | 899 | 4.92277 | 2479 | 4.92277 | 2911
4.93698 | 382.44121 | 4.93698 | 1016 | 4.93698 | 2598 | 4.93698 | 2943
4.95119 | 535.86258 | 4.95119 | 962 | 4.95119 | 2543 | 4.95119 | 2860
4.9654 | 309.94512 | 4.9654 | 1004 | 4.9654 | 2579 | 4.9654 | 2987
4.97961 | 303.44914 | 4.97961 | 1037 | 4.97961 | 2615 | 4.97961 | 2967
4.99382 | 453.15151 | 4.99382 | 955 | 4.99382 | 2605 | 4.99382 | 2937
5.00803 | 440.45719 | 5.00803 | 1062 | 5.00803 | 2593 | 5.00803 | 3003
5.02224 | 365.77939 | 5.02224 | 971 | 5.02224 | 2544 | 5.02224 | 3005
5.03645 | 428.7049 | 5.03645 | 994 | 5.03645 | 2602 | 5.03645 | 2990
5.05066 | 336.67173 | 5.05066 | 1086 | 5.05066 | 2531 | 5.05066 | 3120
5.06486 | 373.56419 | 5.06486 | 1104 | 5.06486 | 2453 | 5.06486 | 3031
5.07907 | 562.93598 | 5.07907 | 1055 | 5.07907 | 2648 | 5.07907 | 2854
5.09328 | 436.19207 | 5.09328 | 1101 | 5.09328 | 2577 | 5.09328 | 3003
5.10749 | 310.68782 | 5.10749 | 1046 | 5.10749 | 2617 | 5.10749 | 3117
5.1217 | 343.86127 | 5.1217 | 1077 | 5.1217 | 2493 | 5.1217 | 3009
5.13591 | 363.39835 | 5.13591 | 1093 | 5.13591 | 2506 | 5.13591 | 2982
5.15012 | 557.72882 | 5.15012 | 1059 | 5.15012 | 2693 | 5.15012 | 3076
5.16432 | 605.77829 | 5.16432 | 1169 | 5.16432 | 2655 | 5.16432 | 2976
5.17853 | 570.76992 | 5.17853 | 1114 | 5.17853 | 2711 | 5.17853 | 2978
5.19274 | 544.43923 | 5.19274 | 1170 | 5.19274 | 2701 | 5.19274 | 3203
5.20695 | 611.08375 | 5.20695 | 1277 | 5.20695 | 2723 | 5.20695 | 3164
5.22115 | 592.19108 | 5.22115 | 1238 | 5.22115 | 2465 | 5.22115 | 3163
5.23536 | 558.42237 | 5.23536 | 1255 | 5.23536 | 2850 | 5.23536 | 3236
5.24957 | 525.89334 | 5.24957 | 1201 | 5.24957 | 2755 | 5.24957 | 3161
5.26377 | 516.91802 | 5.26377 | 1158 | 5.26377 | 2788 | 5.26377 | 3253
5.27798 | 604.63692 | 5.27798 | 1229 | 5.27798 | 2755 | 5.27798 | 3155
5.29219 | 552.27317 | 5.29219 | 1261 | 5.29219 | 2741 | 5.29219 | 3269
5.30639 | 504.8681 | 5.30639 | 1196 | 5.30639 | 2793 | 5.30639 | 3223
5.3206 | 779.77709 | 5.3206 | 1240 | 5.3206 | 2929 | 5.3206 | 3377
5.3348 | 515.42987 | 5.3348 | 1224 | 5.3348 | 2812 | 5.3348 | 3413
5.34901 | 649.01654 | 5.34901 | 1293 | 5.34901 | 2835 | 5.34901 | 3438
5.36322 | 766.4875 | 5.36322 | 1242 | 5.36322 | 2809 | 5.36322 | 3331
5.37742 | 795.94194 | 5.37742 | 1250 | 5.37742 | 2779 | 5.37742 | 3297
5.39163 | 832.83439 | 5.39163 | 1367 | 5.39163 | 2893 | 5.39163 | 3317
5.40583 | 776.75163 | 5.40583 | 1366 | 5.40583 | 2883 | 5.40583 | 3304
5.42004 | 764.05731 | 5.42004 | 1388 | 5.42004 | 2828 | 5.42004 | 3437
5.43424 | 807.14811 | 5.43424 | 1342 | 5.43424 | 2977 | 5.43424 | 3516
5.44845 | 827.92486 | 5.44845 | 1367 | 5.44845 | 2984 | 5.44845 | 3537
5.46265 | 744.56938 | 5.46265 | 1475 | 5.46265 | 3077 | 5.46265 | 3583
5.47685 | 847.16431 | 5.47685 | 1444 | 5.47685 | 3029 | 5.47685 | 3686
5.49106 | 750.17246 | 5.49106 | 1501 | 5.49106 | 3014 | 5.49106 | 3559
5.50526 | 943.26326 | 5.50526 | 1438 | 5.50526 | 3114 | 5.50526 | 3584
5.51947 | 728.50282 | 5.51947 | 1522 | 5.51947 | 3186 | 5.51947 | 3673
5.53367 | 803.82503 | 5.53367 | 1512 | 5.53367 | 3273 | 5.53367 | 3682
5.54787 | 943.61004 | 5.54787 | 1684 | 5.54787 | 2972 | 5.54787 | 3554
5.56208 | 954.46943 | 5.56208 | 1492 | 5.56208 | 3100 | 5.56208 | 3692
5.57628 | 1054.58503 | 5.57628 | 1491 | 5.57628 | 3225 | 5.57628 | 3665
5.59048 | 1062.96508 | 5.59048 | 1580 | 5.59048 | 3291 | 5.59048 | 3855
5.60469 | 1112.25423 | 5.60469 | 1575 | 5.60469 | 3305 | 5.60469 | 3793
5.61889 | 1134.27065 | 5.61889 | 1691 | 5.61889 | 3231 | 5.61889 | 3710
5.63309 | 1085.62591 | 5.63309 | 1635 | 5.63309 | 3401 | 5.63309 | 3857
5.64729 | 1227.89026 | 5.64729 | 1766 | 5.64729 | 3262 | 5.64729 | 3901
5.66149 | 1189.16288 | 5.66149 | 1721 | 5.66149 | 3458 | 5.66149 | 4027
5.6757 | 1228.53467 | 5.6757 | 1748 | 5.6757 | 3607 | 5.6757 | 4154
5.6899 | 1186.08828 | 5.6899 | 1788 | 5.6899 | 3569 | 5.6899 | 4178
5.7041 | 1324.63363 | 5.7041 | 1734 | 5.7041 | 3579 | 5.7041 | 4181
5.7183 | 1438.38558 | 5.7183 | 1780 | 5.7183 | 3601 | 5.7183 | 4112
5.7325 | 1526.10448 | 5.7325 | 1784 | 5.7325 | 3660 | 5.7325 | 4196
5.7467 | 1457.62503 | 5.7467 | 1928 | 5.7467 | 3759 | 5.7467 | 4315
5.7609 | 1430.05467 | 5.7609 | 1822 | 5.7609 | 3852 | 5.7609 | 4299
5.7751 | 1324.38514 | 5.7751 | 1901 | 5.7751 | 3974 | 5.7751 | 4326
5.78931 | 1454.2528 | 5.78931 | 1985 | 5.78931 | 3804 | 5.78931 | 4361
5.80351 | 1667.17831 | 5.80351 | 2109 | 5.80351 | 3776 | 5.80351 | 4457
5.81771 | 1684.23605 | 5.81771 | 2025 | 5.81771 | 4026 | 5.81771 | 4609
5.83191 | 1672.7814 | 5.83191 | 2146 | 5.83191 | 4239 | 5.83191 | 4704
5.84611 | 1665.04575 | 5.84611 | 2089 | 5.84611 | 4070 | 5.84611 | 4762
5.86031 | 1951.11176 | 5.86031 | 2258 | 5.86031 | 4185 | 5.86031 | 4823
5.8745 | 1784.69842 | 5.8745 | 2247 | 5.8745 | 4184 | 5.8745 | 4926
5.8887 | 2079.44212 | 5.8887 | 2210 | 5.8887 | 4322 | 5.8887 | 4897
5.9029 | 2148.56597 | 5.9029 | 2190 | 5.9029 | 4514 | 5.9029 | 5142
5.9171 | 2014.38405 | 5.9171 | 2317 | 5.9171 | 4444 | 5.9171 | 5132
5.9313 | 2237.22691 | 5.9313 | 2410 | 5.9313 | 4500 | 5.9313 | 5275
5.9455 | 2208.41688 | 5.9455 | 2496 | 5.9455 | 4390 | 5.9455 | 5217
5.9597 | 2351.92091 | 5.9597 | 2577 | 5.9597 | 4756 | 5.9597 | 5353
5.9739 | 2342.94559 | 5.9739 | 2528 | 5.9739 | 4979 | 5.9739 | 5395
5.98809 | 2507.52399 | 5.98809 | 2552 | 5.98809 | 4940 | 5.98809 | 5631
6.00229 | 2477.4743 | 6.00229 | 2738 | 6.00229 | 4814 | 6.00229 | 5773
6.01649 | 2685.44113 | 6.01649 | 2762 | 6.01649 | 5119 | 6.01649 | 5706
6.03069 | 2817.78813 | 6.03069 | 2984 | 6.03069 | 5364 | 6.03069 | 5839
6.04488 | 2709.63926 | 6.04488 | 2892 | 6.04488 | 5500 | 6.04488 | 5956
6.05908 | 2874.21766 | 6.05908 | 3060 | 6.05908 | 5477 | 6.05908 | 6034
6.07328 | 3190.03573 | 6.07328 | 3020 | 6.07328 | 5602 | 6.07328 | 6389
6.08747 | 3184.77942 | 6.08747 | 3110 | 6.08747 | 5761 | 6.08747 | 6383
6.10167 | 3341.91981 | 6.10167 | 3360 | 6.10167 | 5975 | 6.10167 | 6530
6.11587 | 3299.47342 | 6.11587 | 3320 | 6.11587 | 6127 | 6.11587 | 6835
6.13006 | 3426.86174 | 6.13006 | 3461 | 6.13006 | 6195 | 6.13006 | 6982
6.14426 | 3654.66328 | 6.14426 | 3504 | 6.14426 | 6327 | 6.14426 | 6889
6.15845 | 3846.51441 | 6.15845 | 3626 | 6.15845 | 6561 | 6.15845 | 7215
6.17265 | 4110.26637 | 6.17265 | 3836 | 6.17265 | 6714 | 6.17265 | 7455
6.18685 | 4246.33237 | 6.18685 | 3980 | 6.18685 | 6966 | 6.18685 | 7426
6.20104 | 4342.72896 | 6.20104 | 3968 | 6.20104 | 7168 | 6.20104 | 7711
6.21524 | 4470.11728 | 6.21524 | 4190 | 6.21524 | 7295 | 6.21524 | 7797
6.22943 | 4649.57171 | 6.22943 | 4208 | 6.22943 | 7350 | 6.22943 | 8001
6.24363 | 5096.79474 | 6.24363 | 4583 | 6.24363 | 7675 | 6.24363 | 8107
6.25782 | 5036.99298 | 6.25782 | 4794 | 6.25782 | 7844 | 6.25782 | 8446
6.27201 | 5417.27386 | 6.27201 | 4908 | 6.27201 | 8255 | 6.27201 | 8813
6.28621 | 5997.14152 | 6.28621 | 5002 | 6.28621 | 8522 | 6.28621 | 9035
6.3004 | 6286.92654 | 6.3004 | 5242 | 6.3004 | 8660 | 6.3004 | 9142
6.3146 | 6753.98428 | 6.3146 | 5528 | 6.3146 | 9142 | 6.3146 | 9266
6.32879 | 7074.76103 | 6.32879 | 5863 | 6.32879 | 9376 | 6.32879 | 9759
6.34298 | 7360.82703 | 6.34298 | 6205 | 6.34298 | 9780 | 6.34298 | 9790
6.35718 | 7882.43023 | 6.35718 | 6538 | 6.35718 | 10150 | 6.35718 | 10174
6.37137 | 8126.34747 | 6.37137 | 6887 | 6.37137 | 10542 | 6.37137 | 10631
6.38556 | 8678.94241 | 6.38556 | 7058 | 6.38556 | 10810 | 6.38556 | 10893
6.39975 | 9116.24808 | 6.39975 | 7628 | 6.39975 | 11085 | 6.39975 | 11343
6.41395 | 9848.59508 | 6.41395 | 7897 | 6.41395 | 11737 | 6.41395 | 11449
6.42814 | 10608.2148 | 6.42814 | 8391 | 6.42814 | 11857 | 6.42814 | 11706
6.44233 | 11310.80974 | 6.44233 | 9075 | 6.44233 | 12416 | 6.44233 | 12444
6.45652 | 12013.40467 | 6.45652 | 9374 | 6.45652 | 12764 | 6.45652 | 12553
6.47071 | 12835.00786 | 6.47071 | 9726 | 6.47071 | 13174 | 6.47071 | 12653
6.4849 | 13877.27222 | 6.4849 | 10701 | 6.4849 | 13848 | 6.4849 | 13345
6.4991 | 14677.80103 | 6.4991 | 11405 | 6.4991 | 14454 | 6.4991 | 13506
6.51329 | 15475.85051 | 6.51329 | 11941 | 6.51329 | 14374 | 6.51329 | 13783
6.52748 | 16525.55288 | 6.52748 | 12504 | 6.52748 | 15298 | 6.52748 | 14483
6.54167 | 17490.95773 | 6.54167 | 13824 | 6.54167 | 15738 | 6.54167 | 14575
6.55586 | 19117.10638 | 6.55586 | 14069 | 6.55586 | 16039 | 6.55586 | 14821
6.57005 | 20222.59387 | 6.57005 | 14972 | 6.57005 | 16454 | 6.57005 | 15196
6.58424 | 21366.51112 | 6.58424 | 15723 | 6.58424 | 17230 | 6.58424 | 15531
6.59843 | 22441.00688 | 6.59843 | 16301 | 6.59843 | 17955 | 6.59843 | 16224
6.61262 | 23757.23817 | 6.61262 | 16925 | 6.61262 | 18241 | 6.61262 | 16546
6.62681 | 24617.27112 | 6.62681 | 17733 | 6.62681 | 18450 | 6.62681 | 16871
6.641 | 25911.18836 | 6.641 | 18733 | 6.641 | 19008 | 6.641 | 16745
6.65519 | 26834.44445 | 6.65519 | 19178 | 6.65519 | 19124 | 6.65519 | 16757
6.66937 | 27601.50219 | 6.66937 | 19881 | 6.66937 | 19517 | 6.66937 | 17085
6.68356 | 28861.94837 | 6.68356 | 20148 | 6.68356 | 19676 | 6.68356 | 17535
6.69775 | 29638.92346 | 6.69775 | 20790 | 6.69775 | 19952 | 6.69775 | 17632
6.71194 | 30039.03905 | 6.71194 | 20779 | 6.71194 | 20115 | 6.71194 | 17922
6.72613 | 30628.82407 | 6.72613 | 21351 | 6.72613 | 20376 | 6.72613 | 17922
6.74031 | 30570.26198 | 6.74031 | 21341 | 6.74031 | 20521 | 6.74031 | 17835
6.7545 | 30664.17922 | 6.7545 | 21445 | 6.7545 | 20409 | 6.7545 | 18011
6.76869 | 30572.14605 | 6.76869 | 21422 | 6.76869 | 20409 | 6.76869 | 17609
6.78288 | 30383.41867 | 6.78288 | 20898 | 6.78288 | 20480 | 6.78288 | 18176
6.79706 | 30223.20369 | 6.79706 | 20389 | 6.79706 | 20162 | 6.79706 | 18012
6.81125 | 29537.36886 | 6.81125 | 19865 | 6.81125 | 19628 | 6.81125 | 17642
6.82544 | 28561.4514 | 6.82544 | 19409 | 6.82544 | 19656 | 6.82544 | 17447
6.83962 | 27967.35212 | 6.83962 | 18533 | 6.83962 | 19245 | 6.83962 | 17515
6.85381 | 27285.2363 | 6.85381 | 17919 | 6.85381 | 19118 | 6.85381 | 17236
6.86799 | 26050.22793 | 6.86799 | 17455 | 6.86799 | 18408 | 6.86799 | 16957
6.88218 | 24729.68237 | 6.88218 | 16619 | 6.88218 | 18206 | 6.88218 | 16622
6.89637 | 23824.42606 | 6.89637 | 15610 | 6.89637 | 17526 | 6.89637 | 16309
6.91055 | 22653.88049 | 6.91055 | 14533 | 6.91055 | 16959 | 6.91055 | 15859
6.92474 | 21139.9465 | 6.92474 | 13724 | 6.92474 | 16706 | 6.92474 | 15744
6.93892 | 20023.94639 | 6.93892 | 12894 | 6.93892 | 16193 | 6.93892 | 15668
6.95311 | 19396.37603 | 6.95311 | 12249 | 6.95311 | 15701 | 6.95311 | 15173
6.96729 | 17516.73956 | 6.96729 | 11603 | 6.96729 | 15129 | 6.96729 | 14681
6.98147 | 16477.59895 | 6.98147 | 10941 | 6.98147 | 14444 | 6.98147 | 14052
6.99566 | 15341.76413 | 6.99566 | 10164 | 6.99566 | 14110 | 6.99566 | 13650
7.00984 | 14064.607 | 7.00984 | 9408 | 7.00984 | 13468 | 7.00984 | 13414
7.02403 | 13368.85482 | 7.02403 | 8784 | 7.02403 | 13058 | 7.02403 | 12787
7.03821 | 12753.68116 | 7.03821 | 8422 | 7.03821 | 12350 | 7.03821 | 12516
7.05239 | 11599.2513 | 7.05239 | 7789 | 7.05239 | 11872 | 7.05239 | 12190
7.06657 | 10702.67267 | 7.06657 | 7390 | 7.06657 | 11431 | 7.06657 | 11718
7.08076 | 9848.24281 | 7.08076 | 7102 | 7.08076 | 11075 | 7.08076 | 11402
7.09494 | 9508.27576 | 7.09494 | 6462 | 7.09494 | 10794 | 7.09494 | 11177
7.10912 | 8802.60623 | 7.10912 | 6250 | 7.10912 | 10150 | 7.10912 | 10674
7.1233 | 8213.46562 | 7.1233 | 5961 | 7.1233 | 9577 | 7.1233 | 10264
7.13749 | 7712.34155 | 7.13749 | 5553 | 7.13749 | 9256 | 7.13749 | 10205
7.15167 | 7161.63069 | 7.15167 | 5159 | 7.15167 | 9083 | 7.15167 | 9531
7.16585 | 6715.05207 | 7.16585 | 5158 | 7.16585 | 8646 | 7.16585 | 9128
7.18003 | 6377.56436 | 7.18003 | 4725 | 7.18003 | 8533 | 7.18003 | 8859
7.19421 | 5901.23367 | 7.19421 | 4476 | 7.19421 | 8345 | 7.19421 | 8628
7.20839 | 5602.17571 | 7.20839 | 4338 | 7.20839 | 7691 | 7.20839 | 8388
7.22257 | 5176.67147 | 7.22257 | 4156 | 7.22257 | 7425 | 7.22257 | 7949
7.23675 | 4887.53086 | 7.23675 | 4060 | 7.23675 | 7204 | 7.23675 | 7678
7.25093 | 4440.95224 | 7.25093 | 3843 | 7.25093 | 7112 | 7.25093 | 7394
7.26511 | 4288.17527 | 7.26511 | 3796 | 7.26511 | 6615 | 7.26511 | 7464
7.27929 | 4016.39004 | 7.27929 | 3562 | 7.27929 | 6439 | 7.27929 | 7110
7.29347 | 3980.14199 | 7.29347 | 3355 | 7.29347 | 6432 | 7.29347 | 6998
7.30765 | 3759.1832 | 7.30765 | 3276 | 7.30765 | 6239 | 7.30765 | 6851
7.32183 | 3544.42276 | 7.32183 | 3294 | 7.32183 | 5987 | 7.32183 | 6564
7.33601 | 3349.49703 | 7.33601 | 3115 | 7.33601 | 5790 | 7.33601 | 6491
7.35019 | 3183.0837 | 7.35019 | 3040 | 7.35019 | 5648 | 7.35019 | 6248
7.36437 | 2888.98442 | 7.36437 | 2811 | 7.36437 | 5329 | 7.36437 | 5992
7.37854 | 2793.23224 | 7.37854 | 2823 | 7.37854 | 5199 | 7.37854 | 5929
7.39272 | 2733.43048 | 7.39272 | 2733 | 7.39272 | 5088 | 7.39272 | 5750
7.4069 | 2738.09153 | 7.4069 | 2615 | 7.4069 | 4940 | 7.4069 | 5605
7.42108 | 2670.85175 | 7.42108 | 2660 | 7.42108 | 5025 | 7.42108 | 5489
7.43525 | 2447.41362 | 7.43525 | 2500 | 7.43525 | 4876 | 7.43525 | 5219
7.44943 | 2568.60359 | 7.44943 | 2498 | 7.44943 | 4691 | 7.44943 | 5269
7.46361 | 2268.30596 | 7.46361 | 2410 | 7.46361 | 4659 | 7.46361 | 5222
7.47778 | 2310.15709 | 7.47778 | 2413 | 7.47778 | 4677 | 7.47778 | 5067
7.49196 | 2169.77682 | 7.49196 | 2410 | 7.49196 | 4387 | 7.49196 | 4927
7.50614 | 1984.76844 | 7.50614 | 2245 | 7.50614 | 4408 | 7.50614 | 4757
7.52031 | 1756.37164 | 7.52031 | 2191 | 7.52031 | 4135 | 7.52031 | 4769
7.53449 | 1823.01616 | 7.53449 | 2174 | 7.53449 | 4185 | 7.53449 | 4605
7.54866 | 1795.4458 | 7.54866 | 2066 | 7.54866 | 4029 | 7.54866 | 4539
7.56284 | 1712.09032 | 7.56284 | 2078 | 7.56284 | 4089 | 7.56284 | 4437
7.57701 | 1595.26376 | 7.57701 | 2099 | 7.57701 | 4045 | 7.57701 | 4312
7.59119 | 1650.75126 | 7.59119 | 2123 | 7.59119 | 3946 | 7.59119 | 4302
7.60536 | 1582.27181 | 7.60536 | 1932 | 7.60536 | 3882 | 7.60536 | 4293
7.61954 | 1485.27996 | 7.61954 | 1916 | 7.61954 | 3778 | 7.61954 | 4108
7.63371 | 1445.31291 | 7.63371 | 2020 | 7.63371 | 3758 | 7.63371 | 3993
7.64788 | 1399.14751 | 7.64788 | 2010 | 7.64788 | 3631 | 7.64788 | 3959
7.66206 | 1374.05649 | 7.66206 | 1941 | 7.66206 | 3686 | 7.66206 | 3950
7.67623 | 1448.13903 | 7.67623 | 1810 | 7.67623 | 3701 | 7.67623 | 3877
7.6904 | 1430.48603 | 7.6904 | 1859 | 7.6904 | 3534 | 7.6904 | 3708
7.70458 | 1275.22972 | 7.70458 | 1828 | 7.70458 | 3550 | 7.70458 | 3713
7.71875 | 1178.23787 | 7.71875 | 1820 | 7.71875 | 3451 | 7.71875 | 3779
7.73292 | 1075.04768 | 7.73292 | 1792 | 7.73292 | 3330 | 7.73292 | 3728
7.74709 | 1142.93187 | 7.74709 | 1781 | 7.74709 | 3490 | 7.74709 | 3753
7.76126 | 1157.51027 | 7.76126 | 1784 | 7.76126 | 3390 | 7.76126 | 3713
7.77544 | 1100.18785 | 7.77544 | 1700 | 7.77544 | 3473 | 7.77544 | 3763
7.78961 | 1037.90674 | 7.78961 | 1762 | 7.78961 | 3439 | 7.78961 | 3781
7.80378 | 900.00581 | 7.80378 | 1646 | 7.80378 | 3324 | 7.80378 | 3818
7.81795 | 887.31148 | 7.81795 | 1575 | 7.81795 | 3245 | 7.81795 | 3797
7.83212 | 904.36923 | 7.83212 | 1611 | 7.83212 | 3107 | 7.83212 | 3982
7.84629 | 932.58399 | 7.84629 | 1591 | 7.84629 | 3204 | 7.84629 | 3891
7.86046 | 887.65826 | 7.86046 | 1627 | 7.86046 | 3218 | 7.86046 | 3887
7.87463 | 928.26972 | 7.87463 | 1628 | 7.87463 | 3104 | 7.87463 | 3842
7.8888 | 884.58366 | 7.8888 | 1528 | 7.8888 | 3189 | 7.8888 | 3788
7.90297 | 833.45959 | 7.90297 | 1574 | 7.90297 | 3039 | 7.90297 | 3653
7.91714 | 658.36857 | 7.91714 | 1500 | 7.91714 | 2982 | 7.91714 | 3622
7.93131 | 705.17837 | 7.93131 | 1480 | 7.93131 | 3006 | 7.93131 | 3407
7.94548 | 693.72372 | 7.94548 | 1427 | 7.94548 | 3078 | 7.94548 | 3448
7.95964 | 704.58311 | 7.95964 | 1436 | 7.95964 | 3005 | 7.95964 | 3297
7.97381 | 555.52515 | 7.97381 | 1410 | 7.97381 | 2986 | 7.97381 | 3312
7.98798 | 671.75645 | 7.98798 | 1472 | 7.98798 | 2990 | 7.98798 | 3263
8.00215 | 686.33485 | 8.00215 | 1456 | 8.00215 | 2931 | 8.00215 | 3034
8.01632 | 528.5992 | 8.01632 | 1422 | 8.01632 | 2935 | 8.01632 | 3099
8.03048 | 572.92967 | 8.03048 | 1392 | 8.03048 | 3048 | 8.03048 | 3108
8.04465 | 661.88824 | 8.04465 | 1399 | 8.04465 | 2953 | 8.04465 | 3081
8.05882 | 520.2683 | 8.05882 | 1366 | 8.05882 | 2936 | 8.05882 | 3030
8.07298 | 492.69794 | 8.07298 | 1354 | 8.07298 | 2851 | 8.07298 | 3007
8.08715 | 641.16064 | 8.08715 | 1264 | 8.08715 | 2783 | 8.08715 | 2939
8.10132 | 561.52416 | 8.10132 | 1279 | 8.10132 | 2841 | 8.10132 | 2969
8.11548 | 423.62323 | 8.11548 | 1368 | 8.11548 | 2734 | 8.11548 | 2975
8.12965 | 382.41651 | 8.12965 | 1263 | 8.12965 | 2805 | 8.12965 | 3055
8.14381 | 425.50731 | 8.14381 | 1223 | 8.14381 | 2697 | 8.14381 | 2882
8.15798 | 435.12703 | 8.15798 | 1293 | 8.15798 | 2715 | 8.15798 | 2868
8.17214 | 489.37486 | 8.17214 | 1312 | 8.17214 | 2638 | 8.17214 | 2894
8.18631 | 449.4078 | 8.18631 | 1234 | 8.18631 | 2715 | 8.18631 | 2798
8.20047 | 447.8705 | 8.20047 | 1205 | 8.20047 | 2678 | 8.20047 | 2821
8.21464 | 447.57287 | 8.21464 | 1255 | 8.21464 | 2756 | 8.21464 | 2773
8.2288 | 426.20086 | 8.2288 | 1306 | 8.2288 | 2717 | 8.2288 | 2723
8.24296 | 326.72968 | 8.24296 | 1227 | 8.24296 | 2711 | 8.24296 | 2726
8.25713 | 356.18411 | 8.25713 | 1144 | 8.25713 | 2679 | 8.25713 | 2773
8.27129 | 353.40714 | 8.27129 | 1281 | 8.27129 | 2758 | 8.27129 | 2750
8.28545 | 256.4153 | 8.28545 | 1272 | 8.28545 | 2628 | 8.28545 | 2802
8.29961 | 347.85321 | 8.29961 | 1245 | 8.29961 | 2695 | 8.29961 | 2635
8.31378 | 358.7126 | 8.31378 | 1200 | 8.31378 | 2609 | 8.31378 | 2687
8.32794 | 191.0596 | 8.32794 | 1176 | 8.32794 | 2560 | 8.32794 | 2744
8.3421 | 208.11734 | 8.3421 | 1085 | 8.3421 | 2671 | 8.3421 | 2700
8.35626 | 280.9602 | 8.35626 | 1105 | 8.35626 | 2607 | 8.35626 | 2607
8.37042 | 410.82786 | 8.37042 | 1175 | 8.37042 | 2537 | 8.37042 | 2650
8.38458 | 322.5137 | 8.38458 | 1119 | 8.38458 | 2611 | 8.38458 | 2710
8.39875 | 303.62103 | 8.39875 | 1115 | 8.39875 | 2530 | 8.39875 | 2670
8.41291 | 230.18291 | 8.41291 | 1145 | 8.41291 | 2649 | 8.41291 | 2639
8.42707 | 238.56296 | 8.42707 | 993 | 8.42707 | 2531 | 8.42707 | 2574
8.44123 | 259.33971 | 8.44123 | 1057 | 8.44123 | 2517 | 8.44123 | 2562
8.45539 | 242.92638 | 8.45539 | 1057 | 8.45539 | 2695 | 8.45539 | 2547
8.46955 | 202.95933 | 8.46955 | 1099 | 8.46955 | 2558 | 8.46955 | 2570
8.4837 | 169.19062 | 8.4837 | 1129 | 8.4837 | 2538 | 8.4837 | 2616
8.49786 | 182.52936 | 8.49786 | 1078 | 8.49786 | 2476 | 8.49786 | 2540
8.51202 | 131.40528 | 8.51202 | 1052 | 8.51202 | 2444 | 8.51202 | 2606
8.52618 | 148.46302 | 8.52618 | 1063 | 8.52618 | 2617 | 8.52618 | 2540
8.54034 | 120.89266 | 8.54034 | 1086 | 8.54034 | 2542 | 8.54034 | 2515
8.5545 | 199.93387 | 8.5545 | 1049 | 8.5545 | 2470 | 8.5545 | 2535
8.56865 | 182.28087 | 8.56865 | 1004 | 8.56865 | 2585 | 8.56865 | 2592
8.58281 | 129.91713 | 8.58281 | 1045 | 8.58281 | 2520 | 8.58281 | 2532
8.59697 | 217.63602 | 8.59697 | 1081 | 8.59697 | 2517 | 8.59697 | 2590
8.61113 | 126.84253 | 8.61113 | 998 | 8.61113 | 2466 | 8.61113 | 2622
8.62528 | 42.24738 | 8.62528 | 1019 | 8.62528 | 2452 | 8.62528 | 2523
8.63944 | 105.17289 | 8.63944 | 999 | 8.63944 | 2362 | 8.63944 | 2621
8.6536 | 66.4455 | 8.6536 | 967 | 8.6536 | 2543 | 8.6536 | 2553
8.66775 | 68.62721 | 8.66775 | 962 | 8.66775 | 2473 | 8.66775 | 2496
8.68191 | 151.38743 | 8.68191 | 995 | 8.68191 | 2466 | 8.68191 | 2572
8.69606 | 92.82534 | 8.69606 | 941 | 8.69606 | 2432 | 8.69606 | 2516
8.71022 | 103.68473 | 8.71022 | 940 | 8.71022 | 2501 | 8.71022 | 2540
8.72437 | 63.71768 | 8.72437 | 988 | 8.72437 | 2464 | 8.72437 | 2542
8.73853 | 0.19691 | 8.73853 | 1009 | 8.73853 | 2522 | 8.73853 | 2528
8.75268 | 64.36209 | 8.75268 | 952 | 8.75268 | 2414 | 8.75268 | 2566
8.76683 | 134.72562 | 8.76683 | 898 | 8.76683 | 2456 | 8.76683 | 2453
8.78099 | 56.32881 | 8.78099 | 990 | 8.78099 | 2493 | 8.78099 | 2468
8.79514 | -56.77874 | 8.79514 | 937 | 8.79514 | 2425 | 8.79514 | 2464
8.80929 | -39.72099 | 8.80929 | 916 | 8.80929 | 2546 | 8.80929 | 2459
8.82345 | 57.91526 | 8.82345 | 944 | 8.82345 | 2383 | 8.82345 | 2457
8.8376 | -9.32452 | 8.8376 | 930 | 8.8376 | 2411 | 8.8376 | 2532
8.85175 | -15.8205 | 8.85175 | 958 | 8.85175 | 2446 | 8.85175 | 2433
8.8659 | -16.11813 | 8.8659 | 909 | 8.8659 | 2369 | 8.8659 | 2460
8.88006 | -2.77939 | 8.88006 | 945 | 8.88006 | 2431 | 8.88006 | 2495
8.89421 | -78.69686 | 8.89421 | 969 | 8.89421 | 2495 | 8.89421 | 2543
8.90836 | -24.44903 | 8.90836 | 951 | 8.90836 | 2397 | 8.90836 | 2490
8.92251 | 13.68309 | 8.92251 | 907 | 8.92251 | 2379 | 8.92251 | 2537
8.93666 | -2.73025 | 8.93666 | 977 | 8.93666 | 2491 | 8.93666 | 2537
8.95081 | 41.60022 | 8.95081 | 926 | 8.95081 | 2394 | 8.95081 | 2487
8.96496 | -23.16022 | 8.96496 | 927 | 8.96496 | 2498 | 8.96496 | 2549
8.97911 | 13.73223 | 8.97911 | 937 | 8.97911 | 2501 | 8.97911 | 2515
8.99326 | 59.30237 | 8.99326 | 899 | 8.99326 | 2421 | 8.99326 | 2533
9.00741 | -5.45807 | 9.00741 | 878 | 9.00741 | 2408 | 9.00741 | 2605
9.02156 | 57.46744 | 9.02156 | 912 | 9.02156 | 2425 | 9.02156 | 2423
9.03571 | -69.27647 | 9.03571 | 862 | 9.03571 | 2449 | 9.03571 | 2496
9.04986 | 14.72342 | 9.04986 | 866 | 9.04986 | 2441 | 9.04986 | 2397
9.06401 | 14.42579 | 9.06401 | 843 | 9.06401 | 2340 | 9.06401 | 2544