## Figure 5-a
H2 permeance (GO) | 20 nm-thickness | 38 nm-thickness | 60 nm-thickness | 100 nm-thickness | H2 permeance (GO30ND+) | 36 nm-thickness | 73 nm-thickness | 107 nm-thickness | 183 nm-thickness
1st-trial | 3002.6 | 1077.6 | 325.1 | 31.5 | 1st-trial | 6845.7 | 3564.5 | 1820.8 | 198.9
2nd-trial | 2882.7 | 1270.7 | 280.7 | 35.1 | 2nd-trial | 7878.8 | 3680.8 | 1516.8 | 182.7
3rd-trial | 2643.7 | 1120.6 | 354.2 | 41.4 | 3rd-trial | 7316.5 | 3980.7 | 1571.6 | 222.3
Average | 2843 | 1156.3 | 320 | 36 | Average | 7347 | 3742 | 1636.4 | 201.3
Error (Std Dev) | 182.7139 | 101.3793 | 37.01446 | 5.010988 | Error (Std Dev) | 517.2249 | 214.7433 | 162.0286 | 19.90879
H2/CO2 selectivity (GO) | 20 nm-thickness | 38 nm-thickness |  |  | H2/CO2 selectivity (GO30ND+) | 36 nm-thickness | 73 nm-thickness | 107 nm-thickness
1st-trial | 155.1 | 227.9 |  |  | 1st-trial | 19.1 | 185 | 283.8
2nd-trial | 182.4 | 298 |  |  | 2nd-trial | 18.4 | 233.5 | 328.7
3rd-trial | 142.5 | 320.1 |  |  | 3rd-trial | 15.3 | 219.3 | 356.5
Average | 160 | 282 |  |  | Average | 17.6 | 212.6 | 323
Error (Std Dev) | 20.39632 | 48.13741 |  |  | Error (Std Dev) | 2.022375 | 24.93451 | 36.68365

## Figure 5-d
GO | H2 permeance (GPU)
1st-trial | 1078
2nd-trial | 1066.3
3rd-trial | 1008.8
4th-trial | 1159.7
Average | 1078.2
Error (Std Dev) | 62.18322
H2 permeance (GPU) | GO5ND+ | GO10ND+ | GO20ND+ | GO30ND+
1st-trial | 1365.6 | 1756.5 | 2367.7 | 3532.5
2nd-trial | 1499.7 | 1884 | 2377 | 3707.7
3rd-trial | 1469.9 | 1887.3 | 2665.1 | 3565.1
4th-trial | 1335.6 | 1950.6 | 2533.8 | 3795.1
Average | 1417.7 | 1869.6 | 2485.9 | 3650.1
Error (Std Dev) | 79.38022 | 81.39054 | 141.701 | 123.0143
H2 permeance (GPU) | GO5ND- | GO10ND- | GO20ND- | GO30ND-
1st-trial | 1811.2 | 2250.9 | 3087.8 | 4476.6
2nd-trial | 1790.5 | 2767.6 | 2718.7 | 3915.6
3rd-trial | 1651.6 | 2443.4 | 2940.6 | 4324.2
Average | 1751.1 | 2487.3 | 2915.7 | 4238.8
Error (Std Dev) | 86.78888 | 261.1324 | 185.8056 | 290.0864
H2 permeance (GPU) | GO5POSS+ | GO10POSS+ | GO20POSS+ | GO30POSS+
1st-trial | 1139.2 | 1596.3 | 2238.1 | 2718.1
2nd-trial | 1197.8 | 1676.2 | 2122.4 | 2555.1
3rd-trial | 1287.9 | 1801.4 | 2050.8 | 2774.9
Average | 1208.3 | 1691.3 | 2137.1 | 2682.7
Error (Std Dev) | 74.90401 | 103.3804 | 94.51132 | 114.0959
H2 permeance (GPU) | GO5POSS- | GO10POSS- | GO20POSS- | GO30POSS-
1st-trial | 1503.4 | 2466.7 | 3256.1 | 4774.4
2nd-trial | 1615.8 | 2195.5 | 2970.8 | 4759.1
3rd-trial | 1703.9 | 2047.3 | 3300.5 | 4309.1
Average | 1607.7 | 2236.5 | 3175.8 | 4614.2
Error (Std Dev) | 100.4951 | 212.6848 | 178.9178 | 264.3351

## Figure 5-e
H2/CO2 selectivity | GO
1st-trial | 267.2
2nd-trial | 288.4
3rd-trial | 242.3
4th-trial | 270.1
Average | 267
Error (Std Dev) | 18.95345
H2/CO2 selectivity | GO5ND+ | GO10ND+ | GO20ND+ | GO30ND+
1st-trial | 240 | 231.6 | 229.4 | 184.7
2nd-trial | 268 | 234 | 203.1 | 192.2
3rd-trial | 259.6 | 248.3 | 212.6 | 181.2
4th-trial | 258.4 | 236.5 | 226.5 | 171.5
Average | 256.5 | 237.6 | 217.9 | 182.4
Error (Std Dev) | 11.8 | 7.408554 | 12.29282 | 8.594184
H2/CO2 selectivity | GO5ND- | GO10ND- | GO20ND- | GO30ND-
1st-trial | 195.8 | 171.6 | 113.5 | 86.2
2nd-trial | 215.7 | 135.9 | 139.4 | 65.3
3rd-trial | 201.1 | 144.6 | 106.8 | 72.6
Average | 204.2 | 150.7 | 119.9 | 74.7
Error (Std Dev) | 10.30582 | 18.61532 | 17.21656 | 10.60707
H2/CO2 selectivity | GO5POSS+ | GO10POSS+ | GO20POSS+ | GO30POSS+
1st-trial | 239.9 | 218.6 | 201.1 | 163.4
2nd-trial | 218.7 | 203 | 199.1 | 144.8
3rd-trial | 228.1 | 209.9 | 177 | 173.6
Average | 228.9 | 210.5 | 192.4 | 160.6
Error (Std Dev) | 10.62262 | 7.817289 | 13.37423 | 14.60274
H2/CO2 selectivity | GO5POSS- | GO10POSS- | GO20POSS- | GO30POSS-
1st-trial | 201.4 | 143.4 | 58 | 26.4
2nd-trial | 168.5 | 114.6 | 78 | 36.2
3rd-trial | 190.8 | 145.2 | 88.7 | 26.5
Average | 186.9 | 134.4 | 74.9 | 29.7
Error (Std Dev) | 16.79315 | 17.17091 | 15.583 | 5.629387