## Fig8-b
| GO30ND+ |  |  |  | GO
Time (min) | H2 permeance (GPU) | O2 permeance (GPU) | H2/O2 selectivity | Time (min) | H2 permeance (GPU) | O2 permeance (GPU) | H2/O2 selectivity
0 | 3218.6 | 71.8 | 42.2899 | 0 | 1018.7 | 11.79133 | 84.7
15 | 3227 | 71.8 | 42.40027 | 15 | 1021 | 11.83192 | 84.6
30 | 3204 | 72.1 | 41.92291 | 30 | 1024 | 11.88073 | 84.5
45 | 3213 | 71.9 | 42.15761 | 45 | 1019 | 11.75317 | 85
60 | 3220 | 72 | 42.19078 | 60 | 1020 | 11.76471 | 85
75 | 3035 | 68.1 | 42.04416 | 75 | 851 | 11.39224 | 74.7
90 | 2904 | 66.4 | 41.25938 | 90 | 614 | 8.83453 | 69.5
105 | 2846 | 63.5 | 42.28198 | 105 | 486 | 7.33032 | 66.3
120 | 2814 | 62.6 | 42.40762 | 120 | 443 | 6.84699 | 64.7
135 | 2817 | 63 | 42.18329 | 135 | 423 | 6.81159 | 62.1
150 | 2809 | 62.8 | 42.19745 | 150 | 414 | 6.86567 | 60.3
165 | 2812 | 62.4 | 42.5133 | 165 | 405 | 6.84122 | 59.2
180 | 2808 | 62.4 | 42.45283 | 180 | 402.3 | 6.94138 | 58
195 | 2934 | 63.7 | 43.4525 | 195 | 2704 | 628.8372 | 4.3
210 | 3011 | 65.4 | 43.43373 | 210 | 2716 | 617.2727 | 4.4
225 | 3076 | 67.8 | 42.80069 | 225 | 2723 | 605.1111 | 4.5
240 | 3110 | 69 | 42.52119 | 240 | 2690 | 597.7778 | 4.5
255 | 3118 | 69.1 | 42.56888 | 255 | 2715 | 631.3954 | 4.3
270 | 3120 | 69 | 42.65792 | 270 | 2721 | 604.6667 | 4.5
285 | 3116 | 69.3 | 42.4188 | 285 |  |  | 4.2
300 | 3115 | 69.2 | 42.46646 | 300 |  |  | 4.1
315 | 2993 | 67.1 | 42.08025
330 | 2867 | 64.3 | 42.06403
345 | 2802 | 62.2 | 42.49833
360 | 2760 | 61 | 42.68481
375 | 2750 | 60.7 | 42.74036
390 | 2756 | 60.5 | 42.97521
405 | 2753 | 60.4 | 42.9995
420 | 2751 | 60.5 | 42.89724
435 | 2845 | 63.4 | 42.33379
450 | 2923 | 65.1 | 42.35864
465 | 2984 | 66.8 | 42.14213
480 | 3010 | 67.4 | 42.1309
495 | 3015 | 67.3 | 42.26359
510 | 3009 | 67.6 | 41.9923
525 | 3011 | 67.3 | 42.20752
540 | 3014 | 67 | 42.43875
555 | 2902 | 64.7 | 42.31431
570 | 2823 | 62.5 | 42.61132
585 | 2731 | 60.4 | 42.65588
600 | 2710 | 59 | 43.33227
615 | 2706 | 59 | 43.26831
630 | 2708 | 59.4 | 43.0087
645 | 2708 | 59.4 | 43.0087
660 | 2704 | 59.2 | 43.09026
675 | 2804 | 61.3 | 43.15307
690 | 2856 | 62.8 | 42.9035
705 | 2930 | 64.4 | 42.9216
720 | 2966 | 65 | 43.0479
735 | 2967 | 65.4 | 42.79903
750 | 2969 | 65.3 | 42.89347
765 | 2974 | 65 | 43.16401
780 | 2970 | 65.3 | 42.90791
795 | 2883 | 63.7 | 42.69719
810 | 2797 | 61.3 | 43.04534
825 | 2725 | 58.7 | 43.7948
840 | 2687 | 58 | 43.70527
855 | 2683 | 58 | 43.64021
870 | 2681 | 58.2 | 43.45782
885 | 2680 | 57.7 | 43.81806
900 | 2680 | 57.8 | 43.74225
915 | 2771 | 60.1 | 43.49669
930 | 2842 | 62.5 | 42.89811
945 | 2883 | 63.2 | 43.03499
960 | 2922 | 64 | 43.07193
975 | 2926 | 64.2 | 42.99653
990 | 2928 | 64.1 | 43.09304
1005 | 2928 | 64.1 | 43.09304
1020 | 2925 | 64.1 | 43.04889
1035 | 2841 | 62.3 | 43.02069
1050 | 2742 | 60.2 | 42.96997
1065 | 2700 | 58.4 | 43.61592
1080 | 2656 | 57.4 | 43.65262
1095 | 2661 | 57.7 | 43.50741
1110 | 2650 | 57.6 | 43.40278
1125 | 2656 | 57.6 | 43.50105
1140 | 2658 | 57.4 | 43.68549
1155 | 2730 | 59.8 | 43.06809
1170 | 2801 | 61.4 | 43.03669
1185 | 2863 | 62.1 | 43.49345
1200 | 2881 | 63 | 43.14166
1215 | 2884 | 63 | 43.18658
1230 | 2886 | 63.5 | 42.87624
1245 | 2884 | 63.4 | 42.91411
1260 | 2887 | 63.5 | 42.8911
1275 | 2804 | 61.7 | 42.87331
1290 | 2746 | 59.4 | 43.61222
1305 | 2676 | 57 | 44.28997
1320 | 2642 | 56.6 | 44.03627
1335 | 2642 | 56.7 | 43.9586
1350 | 2637 | 56.4 | 44.10879
1365 | 2637 | 56.4 | 44.10879
1380 | 2640 | 56.4 | 44.15897
1395 | 2637 | 56.3 | 44.18714
1410 | 2638 | 56.3 | 44.20389

## Fig8-c
PM rejection (%)
| GO | GO5ND+ | GO10ND+ | GO20ND+ | GO30ND+
Dry
1st-trial | 99.9 | 99.9 | 99.8 | 99.7 | 99.7
2nd-trial | 98.6 | 98.5 | 98.3 | 98.2 | 98.1
3rd-trial | 99.1 | 99.2 | 99.2 | 99.4 | 99.5
Average | 99.2 | 99.2 | 99.1 | 99.1 | 99.1
error (Std Dev) | 0.6557439 | 0.7 | 0.7549834 | 0.7937254 | 0.8717798
2h-soaking in water
1st-trial | 92.2 | 93.3 | 93.9 | 96.5 | 96.8
2nd-trial | 92.1 | 93.2 | 99.5 | 94.8 | 96.1
3rd-trial | 88.7 | 98.5 | 94.6 | 99.7 | 98.1
Average | 91 | 95 | 96 | 97 | 97
error (Std Dev) | 1.992486 | 3.031501 | 3.051229 | 2.487971 | 1.014889
4h-soaking in water
1st-trial | 82.4 | 91.5 | 92.6 | 97.1 | 95
2nd-trial | 86.8 | 97.1 | 92.5 | 92.7 | 97.3
3rd-trial | 82.8 | 90.4 | 96.9 | 92.2 | 92.7
Average | 84 | 93 | 94 | 94 | 95
error (Std Dev) | 2.433105 | 3.593049 | 2.511971 | 2.696294 | 2.3
6h-soaking in water
1st-trial | 73.1 | 90.6 | 89 | 96.3 | 93.1
2nd-trial | 74.8 | 95.4 | 91.8 | 93.1 | 96.8
3rd-trial | 77.1 | 87 | 95.2 | 92.6 | 92.1
Average | 75 | 91 | 92 | 94 | 94
error (Std Dev) | 2.007486 | 4.214262 | 3.104835 | 2.007486 | 2.475884
8h-soaking in water
1st-trial | 47.4 | 87.8 | 90.1 | 90.3 | 91
2nd-trial | 43.9 | 92.2 | 86 | 88.1 | 95.9
3rd-trial | 43.7 | 84 | 93.9 | 94.6 | 89.1
Average | 45 | 88 | 90 | 91 | 92
error (Std Dev) | 2.080865 | 4.103657 | 3.950949 | 3.306055 | 3.508561