## Summary
Sample ID | Voc,ideal (mV) | Voc,ideal uncertainty (mV) | iVoc average (mV) | iVoc combined uncertainty (mV) | Voc average (mV) | Voc standard deviation (mV)
Device #1 | 1103 | 10 | 897.98138 | 12.60856 | 537.81247 | 8.41144
Device #2 | 1090 | 10 | 849.9664 | 14.01259 | 776.10968 | 22.399
Device #3 | 1083 | 10 | 852.75046 | 11.90121 | 834.89825 | 7.42138
Device #4 | 1070 | 10 | 831.17937 | 11.92658 | 840.6772 | 4.67618
Device #5 | 1056 | 10 | 801.08169 | 12.53456 | 801.86759 | 5.53979
Film #1 | 1100 | 10 | 914.80562 | 10.65935
Film #2 | 1086 | 10 | 916.31877 | 13.17868
Film #3 | 1072 | 10 | 911.30563 | 12.67316
Film #4 | 1063 | 10 | 891.78497 | 11.1903
Film #5 | 1049 | 10 | 861.02683 | 11.18106

## Device #1
Voc,ideal (mV) | Voc,ideal uncertainty (mV) | ERE (%) | iVoc (mV) | Voc (mV)
|  | 17 measurements | 17 measurements | 8 measurements
1103 | ±10 | 0.03317 | 897.1696 | 531.46216
|  | 0.02436 | 889.2383 | 532.43018
|  | 0.0162 | 878.7575 | 533.00946
|  | 0.0125 | 872.0958 | 530.68524
|  | 0.01646 | 879.1665 | 545.76331
|  | 0.05492 | 910.1247 | 534.65466
|  | 0.0278 | 892.6321 | 540.1452
|  | 0.03327 | 897.247 | 554.34955
|  | 0.02575 | 890.664
|  | 0.04284 | 903.7425
|  | 0.02757 | 892.4186
|  | 0.03645 | 899.5923
|  | 0.06409 | 914.0919
|  | 0.02804 | 892.8529
|  | 0.03405 | 897.8424
|  | 0.02824 | 893.0355
|  | 0.02664 | 891.537

## Device #2
Voc,ideal (mV) | Voc,ideal uncertainty (mV) | ERE (%) | iVoc (mV) | Voc (mV)
|  | 17 measurements | 17 measurements | 7 measurements
1090 | ±10 | 0.00255 | 818.254 | 763.02319
|  | 0.00446 | 832.6176 | 800.92181
|  | 0.00536 | 837.3403 | 792.00677
|  | 0.00395 | 829.4976 | 764.7771
|  | 0.01327 | 860.6317 | 737.8819
|  | 0.00996 | 853.2597 | 778.70428
|  | 0.01634 | 865.9785 | 795.4527
|  | 0.00841 | 848.9137
|  | 0.00957 | 852.2335
|  | 0.00547 | 837.8622
|  | 0.00604 | 840.409
|  | 0.00981 | 852.8698
|  | 0.01582 | 865.1476
|  | 0.01081 | 855.3638
|  | 0.00861 | 849.5175
|  | 0.00481 | 834.5586
|  | 0.00681 | 843.4918

## Device #3
Voc,ideal (mV) | Voc,ideal uncertainty (mV) | ERE (%) | iVoc (mV) | Voc (mV)
|  | 17 measurements | 17 measurements | 7 measurements
1083 | ±10 | 0.00714 | 837.7076 | 837.78259
|  | 0.00574 | 832.1001 | 827.78088
|  | 0.006 | 833.2383 | 824.27063
|  | 0.01735 | 860.5195 | 837.90991
|  | 0.0111 | 849.044 | 844.72693
|  | 0.01458 | 856.0505 | 840.94946
|  | 0.01732 | 860.475 | 830.86737
|  | 0.01276 | 852.6247
|  | 0.01094 | 848.6709
|  | 0.01025 | 846.9971
|  | 0.01299 | 853.0837
|  | 0.01642 | 859.104
|  | 0.01562 | 857.8207
|  | 0.01863 | 862.3483
|  | 0.00941 | 844.8003
|  | 0.00881 | 843.1075
|  | 0.01061 | 847.884

## Device #4
Voc,ideal (mV) | Voc,ideal uncertainty (mV) | ERE (%) | iVoc (mV) | Voc (mV)
|  | 17 measurements | 17 measurements | 9 measurements
1070 | ±10 | 0.006 | 820.2383 | 842.46326
|  | 0.00446 | 812.6176 | 841.84955
|  | 0.0051 | 816.0627 | 843.39233
|  | 0.0176 | 847.8871 | 844.1076
|  | 0.00931 | 831.5258 | 844.03516
|  | 0.01208 | 838.2177 | 841.03925
|  | 0.01493 | 843.66 | 841.43994
|  | 0.01185 | 837.7238 | 838.72852
|  | 0.00957 | 832.2335 | 829.03918
|  | 0.00768 | 826.5807
|  | 0.01085 | 835.4587
|  | 0.00661 | 822.7259
|  | 0.00801 | 827.6617
|  | 0.00961 | 832.3406
|  | 0.00701 | 824.2355
|  | 0.00741 | 825.6612
|  | 0.00801 | 827.6617

## Device #5
Voc,ideal (mV) | Voc,ideal uncertainty (mV) | ERE (%) | iVoc (mV) | Voc (mV)
|  | 17 measurements | 17 measurements | 9 measurements
1056 | ±10 | 0.00281 | 786.7485 | 797.6673
|  | 0.0023 | 781.6029 | 795.55774
|  | 0.00191 | 776.8291 | 793.59033
|  | 0.00191 | 776.8291 | 807.87549
|  | 0.0037 | 793.8178 | 802.17725
|  | 0.00661 | 808.7259 | 799.3045
|  | 0.00538 | 803.436 | 807.54834
|  | 0.00592 | 805.8934 | 805.91858
|  | 0.00501 | 801.6053 | 807.16882
|  | 0.0051 | 802.0627
|  | 0.00517 | 802.413
|  | 0.00481 | 800.5586
|  | 0.00701 | 810.2355
|  | 0.00601 | 806.2811
|  | 0.0024 | 782.6964
|  | 0.00401 | 795.885
|  | 0.0036 | 793.1138

## Film #1
Voc,ideal (mV) | Voc,ideal uncertainty (mV) | ERE (%) | iVoc (mV)
|  | 6 measurements | 6 measurements
1100 | ±10 | 0.07802 | 916.145
|  | 0.09567 | 921.3847
|  | 0.07417 | 914.8448
|  | 0.0691 | 913.0256
|  | 0.06409 | 911.0919
|  | 0.06729 | 912.3437

## Film #2
Voc,ideal (mV) | Voc,ideal uncertainty (mV) | ERE (%) | iVoc (mV)
|  | 6 measurements | 6 measurements
1086 | ±10 | 0.11518 | 912.153
|  | 0.25078 | 932.1439
|  | 0.137 | 916.6103
|  | 0.09213 | 906.416
|  | 0.12818 | 914.9006
|  | 0.13218 | 915.6901

## Film #3
Voc,ideal (mV) | Voc,ideal uncertainty (mV) | ERE (%) | iVoc (mV)
|  | 6 measurements | 6 measurements
1072 | ±10 | 0.1357 | 902.3654
|  | 0.27865 | 920.8514
|  | 0.1723 | 908.5005
|  | 0.25034 | 918.0988
|  | 0.14019 | 903.2017
|  | 0.2203 | 914.8145

## Film #4
Voc,ideal (mV) | Voc,ideal uncertainty (mV) | ERE (%) | iVoc (mV)
|  | 6 measurements | 6 measurements
1063 | ±10 | 0.124 | 891.0488
|  | 0.18066 | 900.7178
|  | 0.11935 | 890.0668
|  | 0.13418 | 893.0759
|  | 0.12017 | 890.2427
|  | 0.10014 | 885.558

## Film #5
Voc,ideal (mV) | Voc,ideal uncertainty (mV) | ERE (%) | iVoc (mV)
|  | 6 measurements | 6 measurements
1049 | ±10 | 0.07338 | 863.5697
|  | 0.0692 | 862.0628
|  | 0.05016 | 853.7954
|  | 0.0701 | 862.3948
|  | 0.05608 | 856.6617
|  | 0.08612 | 867.6828