## Sheet1
Sample ID | Dopant species | Back contact | ERE (%) | Voc,ideal – iVoc (mV) | Voc,ideal (mV) | iVoc from ERE (mV) | TRPL-tail characteristic decay time τTRPL-tail (ns) | Sample thickness L (µm) | Acceptor concentration NA (cm-3) | iVoc from τtail–NA model (mV)
1592-10 | Cu | Te baseline | 0.01426 | 227.51851 | 1150 | 922.48149 | 150 | 2 | 239000000000000 | 921
1633-4L | As | Te baseline | 0.19853 | 159.85856 | 1120 | 960.14144 | 1400 | 6.7 | 5240000000000000 | 987
1698-11L | As | Al2O3-based passivating | 0.07882 | 183.59275 | 1120 | 936.40725 | 211 | 2.15 | 7610000000000000 | 976
1732-6L | Cu | Te baseline | 0.000285774 | 327.97795 | 1150 | 822.02205 | 3 | 3.5 | 1390000000000000 | 839
1732-8R | As | Te baseline | 0.00205 | 277.37796 | 1120 | 842.62204 | 86 | 3 | 3020000000000000 | 921
1732-10L | As | Al2O3-based passivating | 0.08792 | 180.78479 | 1120 | 939.21521 | 230 | 3.5 | 24400000000000000 | 996
1732-10R | As | Al2O3-based passivating | 0.03706 | 202.98445 | 1120 | 917.01555 | 173 | 3.5 | 1720000000000000 | 921
1732-4L | As | Al2O3-based passivating | 0.05384 | 193.3857 | 1120 | 926.6143 | 176 | 2 | 1360000000000000 | 931
1732-4R | As | Al2O3-based passivating | 0.01932 | 219.71954 | 1120 | 900.28046 | 146 | 2 | 396000000000000 | 899
1722-3 | Cu | Te baseline | 0.00137 | 287.75755 | 1150 | 862.24245 | 18.3 | 3.5 | 566000000000000 | 863
1722-4 | Cu | Te baseline | 0.00208 | 276.97043 | 1150 | 873.02957 | 20.3 | 3.5 | 737000000000000 | 873
1722-5 | Cu | Te baseline | 0.00333 | 264.89483 | 1150 | 885.10517 | 37.6 | 3.5 | 670000000000000 | 887
1722-6 | Cu | Te baseline | 0.00345 | 263.99324 | 1150 | 886.00676 | 38.9 | 3.5 | 613000000000000 | 885
1722-8 | Cu | Te baseline | 0.0041 | 259.53138 | 1150 | 890.46862 | 58.7 | 3.5 | 679000000000000 | 899
201022-1 | Cu | Te baseline | 0.00416 | 259.1617 | 1150 | 890.8383 | 42 | 3.5 | 1810000000000000 | 915
201021-4 | Cu | Te baseline | 0.00369 | 262.27977 | 1150 | 887.72023 | 47 | 3.5 | 697000000000000 | 893
201021-1 | Cu | Te baseline | 0.0047 | 256.05411 | 1150 | 893.94589 | 58 | 3.5 | 820000000000000 | 903
200827-2 | Cu | Te baseline | 0.00119 | 291.3484 | 1150 | 858.6516 | 17.8 | 3.5 | 285000000000000 | 845
200902-1 | Cu | Te baseline | 0.00155 | 284.60758 | 1150 | 865.39242 | 17.4 | 3.5 | 345000000000000 | 849
200831-1 | Cu | Te baseline | 0.00161 | 283.63794 | 1150 | 866.36206 | 20 | 3.5 | 388000000000000 | 856
201021-3 | Cu | Te baseline | 0.00273 | 269.94882 | 1150 | 880.05118 | 49.6 | 3.5 | 428000000000000 | 883