## Summary
Sample ID | Process | Light Cu doping | iVoc average (mV) | iVoc combined uncertainty (mV) | Voc average (mV) | Voc standard deviation (mV)
1732-8L | 1 | No | 875.8175 | 9.88777 | 723.7 | 10.03383
1732-9L | 1 | Yes | 881.56055 | 14.11158 | 809.7 | 7.78959
1732-8R | 2 | No | 872.46469 | 7.60183 | 772 | 9.5219
1732-9R | 2 | Yes | 867.58888 | 17.46344 | 809.6 | 7.80598

## Sample 1732-8L
iVoc (mV) | Voc (mV)
7 measurements | 10 devices
891.18138 | 718
888.47439 | 716
882.01748 | 713
899.82621 | 726
906.28312 | 709
895.86568 | 724
878.05695 | 739
724
730
738

## Sample 1732-9L
iVoc (mV) | Voc (mV)
6 measurements | 10 devices
895.86568 | 800
878.05695 | 816
878.05695 | 810
899.82621 | 822
911.43887 | 813
906.28312 | 817
808
810
797
804

## Sample 1732-8R
iVoc (mV) | Voc (mV)
6 measurements | 7 devices
878.05695 | 759
878.05695 | 764
878.05695 | 765
873.37264 | 775
891.18138 | 775
891.18138 | 784
782

## Sample 1732-9R
iVoc (mV) | Voc (mV)
7 measurements | 10 devices
878.05695 | 819
867.63951 | 822
867.63951 | 816
878.05695 | 807
899.82621 | 810
899.82621 | 805
911.43887 | 811
803
807
796