## 1698-11L-D1
Distance from junction (µm) | Carrier concentration (cm-3) | 0 Bias point
0.8497137 | 724082911277601.8
0.8337314 | 1221795604096741.8
0.82215 | 1236571563219508.5
0.8125938 | 1761934450367544.5
0.8036291 | 1286231065774209.2
0.7961357 | 2632422577610576.5
0.7878859 | 1072126911075036.6
0.778465 | 1698072872696603.5
0.7710889 | 1603404962409267.5
0.7625093 | 1239923310207638.5
0.7539548 | 1529129146741476.2
0.7471946 | 1890150035124565
0.7394506 | 1211071674357254.8
0.7303772 | 1262053670787142.8
0.721374 | 1200131714948881.2
0.7121028 | 1187284150667079.5
0.7025454 | 1128760562254410.5
0.6925497 | 1091988513183368
0.6822978 | 1116222578751705.4
0.6729965 | 1326288736636328
0.662594 | 905145816987351.1
0.650674 | 970960444737964.6
0.6367918 | 693918266920974.9
0.6233776 | 1081793964410403
0.6104096 | 772027722361805.1
0.5962929 | 902629301015422.9
0.5818377 | 766917542644793.4
0.5662141 | 803313327925497.2
0.5496328 | 725716029430000.8
0.5320041 | 739745705614214
0.513312 | 693501518272643.2
0.494148 | 752312008193500.5
0.474995 | 759925201025129.5
0.454082 | 690673430250864.4
0.4307957 | 663102574374952
0.4065824 | 707229998894538
0.3815619 | 702865001667367.2
0.3553954 | 731179965887599.2
0.3281865 | 748549041363034.8
0.299587 | 769873010366750
0.2739059 | 1072596512211207.9
0.2462563 | 848712409125491.2
0.2170133 | 1112135434926138.2
0.191131 | 1378581014333986.8
0.1682817 | 1790968752980281.5
0.1485969 | 2341635444397268.5
0.1320233 | 3144658445724983.5
0.1183709 | 4157926344583154.5
0.107388 | 5686225439905875
0.09836298 | 7609599527437408
0.09169577 | 11700911795612144
0.08731467 | 16662160283040898
0.08427702 | 24511031124277976
0.08227994 | 37603889918514168
0.08106335 | 63806367068717800
0.08087453 | -1.0904e+17
0.08144363 | -80549640586119696
0.08227994 | -46451270612537400
0.08360064 | -28304709930984012
0.0853823 | -21773294648945136
0.08753479 | -16995903597652190
0.0898761 | -15922519208677924
0.09251012 | -11958449016185388
0.09547791 | -11120297115207360
0.09864242 | -9235202095791496
0.1022241 | -7616408991196849
0.1059679 | -7470419424969104
0.1096488 | -6749932635258859
0.1139676 | -4880886121266564
0.1186405 | -5243323958452449
0.1232738 | -4243153779594523
0.128126 | -4262021604705004
0.133035 | -3734163110895280
0.1383352 | -3183927097818217.5
0.1438762 | -3026995420491219
0.1498797 | -2458500383217849
0.1552405 | -3599736584867716.5
0.1612483 | -1868273608259668.2
0.168554 | -2047115264576739
0.1750696 | -1987591275279842.2
0.1817913 | -1778884498179003.8
0.1890497 | -1585324443559820.8
0.1965404 | -1509243480276731
0.2046491 | -1194538056565199.2
0.2134557 | -1154172368738773.8
0.2221032 | -1104950479365454.6
0.2309676 | -958850164986554.5
0.239463 | -1123234417241869
0.2480152 | -868882562997503.2
0.2578376 | -795982088832357.2
0.2691638 | -595200910295804.5
0.2800172 | -798075375341324.8
0.2893511 | -704875708635174
0.3001914 | -531493341453621.6
0.3118754 | -565074929019937.8
0.3224966 | -608796385355804.6
0.3328 | -539383227466429
0.3449219 | -408401173302531.9
0.3591945 | -362501630879574.6
0.3733563 | -384212152912185.7
0.3787869 | 197164952026629.4
0.3801693 | -125946264914451.0
0.3829647 | 935675443252457.4

## 1698-11R-A5
Distance from junction (µm) | Carrier concentration (cm-3) | 0 Bias point
0.5227925 | 745129108745972.9
0.5041936 | 1953247719570619
0.4936796 | 2052377218256453
0.4844949 | 2593004025694156
0.4754286 | 2091386312593227
0.4669045 | 2967588611971386
0.4586808 | 2260541526816847.5
0.4503519 | 2846992243413631
0.4423202 | 2444260943458885.5
0.4351145 | 3665261742790482.5
0.4276125 | 2309132471037505.5
0.4191807 | 2798509931625357
0.4120506 | 3307567280790781
0.4048442 | 2790544598291301
0.39743 | 3160485083704693.5
0.3896985 | 2642107569594652
0.3817017 | 2993687182625129.5
0.3741609 | 3063329804643700
0.3658813 | 2694444290558771.5
0.3571011 | 2785998280873083.5
0.3484992 | 2815477607816093
0.3397469 | 2805120499605277.5
0.330582 | 2696476145632812
0.3206106 | 2494302859396885
0.3102037 | 2603442091166155.5
0.2995009 | 2517765733819935.5
0.287832 | 2337005247973049
0.2752812 | 2337115493558800.5
0.2620538 | 2282304378628980
0.2504602 | 3370419546726293
0.236205 | 1847970920619502.8
0.218837 | 2199735245805722
0.2018729 | 2271550031549141.5
0.1843653 | 2390821780425664.5
0.1664 | 2558835041502874.5
0.1483852 | 2853972618812534
0.1310269 | 3386138493735366
0.1144686 | 3967228374455283.5
0.09892346 | 4932652089230472
0.08482606 | 6444750182266530
0.07238805 | 8559677829874835
0.06160047 | 11683434178241958
0.05250323 | 16700982301332078
0.04497686 | 23883596249470860
0.03889709 | 35486993722927728
0.03411936 | 52925223681036768
0.03043132 | 79304414855264816
0.02813787 | 1.979e+17
0.0260416 | 1.1071e+17
0.02422474 | 3.1572e+17
0.02367418 | #DIV/0!
0.02367418 | #DIV/0!
0.02367418 | #DIV/0!
0.02422474 | -2.4412e+17
0.02480152 | #DIV/0!
0.02540644 | -1.7753e+17
0.02670933 | -1.4093e+17
0.02741221 | #DIV/0!
0.02815308 | -1.019e+17
0.02976183 | -81610943748297072
0.03156558 | -63100033740559280
0.032552 | #DIV/0!
0.03360206 | -46325486005384728
0.03472213 | #DIV/0!
0.03591945 | -34936191673072384
0.03858015 | -26826394554164404
0.040064 | #DIV/0!
0.04166656 | -19372956943012540
0.04340267 | #DIV/0!
0.04528974 | -14243614738414128
0.04734836 | #DIV/0!
0.04960305 | -10205776925510976
0.0520832 | #DIV/0!
0.0520832 | #DIV/0!
0.05482442 | -7092669914423497
0.05787022 | #DIV/0!
0.06127435 | -4891066834230143
0.065104 | #DIV/0!
0.065104 | #DIV/0!
0.06944427 | -3140710915619314.5
0.07440457 | #DIV/0!
0.07440457 | #DIV/0!
0.080128 | -1972529011335611.2
0.08680533 | #DIV/0!
0.08680533 | #DIV/0!
0.09469673 | -1159363990336031.2
0.1041664 | #DIV/0!
0.1041664 | #DIV/0!
0.1041664 | #DIV/0!
0.1157404 | -646966512464299.1
0.130208 | #DIV/0!
0.130208 | #DIV/0!
0.130208 | #DIV/0!
0.1488091 | -306710050353448
0.1736107 | #DIV/0!
0.1736107 | #DIV/0!
0.1736107 | #DIV/0!
0.2083328 | -124217570393145.6
0.260416 | #DIV/0!
0.260416 | #DIV/0!
0.260416 | #DIV/0!
0.260416 | #DIV/0!
0.260416 | 1931506542100837.5

## 1732-6L-E1
Distance from junction (µm) | Carrier concentration (cm-3) | 0 Bias point
1.244372 | 964110146941670.5
1.235663 | 946813925441117.2
1.229102 | 1944168602247281.2
1.223185 | 1133610390206166.2
1.217751 | 2476672427771583.5
1.212647 | 1261354217132855.2
1.207027 | 1914443937150609.2
1.202706 | 2064916372882452
1.198279 | 1841016758979197.2
1.193747 | 1979167340031019.2
1.189386 | 1991056287845589
1.184786 | 1807317609608744
1.178753 | 1213701795397506.2
1.171989 | 1390676236936285
1.166869 | 2250118490320518.2
1.160241 | 951808390953222.6
1.153432 | 2074998728321905.2
1.148852 | 1868324066393707.2
1.14456 | 2480363440905929
1.139053 | 1251880817841234
1.134958 | 9250479592057512
1.13212 | 1952568585009146.2
1.125758 | 1138221688172232.5
1.118505 | 1421249441834851.5
1.115511 | -19523544485068316
1.112889 | 1624872620248995
1.107682 | 1980076798478994.8
1.102523 | 1671254631894293.8
1.096604 | 1500833164883632
1.090862 | 1810164279444696.5
1.084954 | 1449299376034331
1.079221 | 1945378957079792
1.075655 | 4338766541861893
1.070349 | 1148876861652762.2
1.062272 | 1253864473644402.8
1.056026 | 2076707993589995.8
1.052292 | 3561775148333660
1.047004 | 1261334252063788.8
1.042707 | 11930612138883446
1.037824 | 1112493835186834.2
1.029923 | 1443612761613728.8
1.02405 | 2086787214763063
1.01964 | 2539846780448713
1.01497 | 1903597390525613.2
1.009071 | 1574357286316014.5
1.001504 | 1186940699067724.2
0.992912 | 1214514423996408.5
0.985491 | 1648528281484020
0.9804819 | 2857111536723175.5
0.9744284 | 1387249281711871.5
0.9674598 | 1914515888478123.5
0.9616544 | 1772819719731797.8
0.9542543 | 1232125235563076.8
0.9450771 | 1126815468398991.5
0.9353183 | 1105938705537166.6
0.9246906 | 969863672772040.2
0.9146229 | 1268629975288449.5
0.9052438 | 1140094974313295.8
0.8932887 | 819733680934929
0.878893 | 773938519566775.9
0.8638779 | 771905119760269
0.8479153 | 712839730611532.2
0.8282293 | 535115158195910.4
0.8047466 | 506545109021240.6
0.7794553 | 485384731288700.7
0.7500461 | 404776011722872.1
0.7162156 | 384469218348244.9
0.6794938 | 368670495769126.9
0.6383919 | 336791775626699.2
0.5934731 | 337905728566463.2
0.546461 | 350712120107852.4
0.4989529 | 381930144379407.6
0.4515232 | 413726306254702.1
0.4053167 | 483065182288769.6
0.3613125 | 559011804031374.2
0.3208081 | 703754043577941
0.2842969 | 870914141908984.4
0.2538168 | 1297466435124299.2
0.2264487 | 1372980354628881.8
0.2018729 | 1979121919130848.2
0.1821091 | 2741635922284908
0.1661346 | 3929722520153535
0.1534115 | 5308556746965996
0.1434799 | 7486512609561715
0.1358102 | 10292096312454656
0.1297215 | 13209733724078618
0.1247502 | 16822932523576350
0.1208427 | 22931643169862588
0.1178353 | 29595389767392748
0.1153559 | 34242115647036740
0.1133476 | 45440443484084760
0.1118866 | 63927875972294976
0.1108153 | 80561851835785280
0.1101125 | 1.5924e+17
0.1096488 | 1.5617e+17
0.1094185 | #DIV/0!
0.1094185 | #DIV/0!
0.1095335 | -2.9151e+17
0.1096488 | #DIV/0!
0.1098802 | -1.3559e+17
0.1106976 | 4057153530083026.5
0.1116467 | 4584820836182329
0.1120069 | 39090540487119112

## 1732-8R-D1
Distance from junction (µm) | Carrier concentration (cm-3) | 0 Bias point
2.219612 | -386123746359860.2
2.221506 | 545812004307493.9
2.214422 | 832342138575140
2.212071 | -5032419267418783
2.215364 | -829333533616557.8
2.217722 | 4987677445627960
2.219612 | -993841359492691.4
2.21725 | 493754244867109.4
2.21254 | #DIV/0!
2.211601 | 2500503116431500.5
2.205513 | 455796717789346.1
2.209256 | -268933717304652.6
2.209256 | 261203322630396.4
2.203647 | -726331290517179.1
2.205981 | 2507073776575594
2.202249 | 842027837891559
2.201784 | -1018153152056675.4
2.205047 | -2541939742714562
2.206915 | -2611177144070423
2.205981 | 1258235260603039.2
2.204113 | #DIV/0!
2.201319 | 843097758777516.6
2.203181 | -507173184444686.1
2.201784 | 389085057509545.7
2.194825 | 2558303580822938.5
2.196213 | -1025912118271150.6
2.197603 | 2548608967058505
2.196677 | #DIV/0!
2.193439 | 730019804642611.6
2.185156 | 468684818258922.4
2.184698 | -522740885909971.8
2.191593 | -1032407954580917.9
2.18929 | 512956059135552.7
2.18424 | 5168682487475013
2.178758 | 479928485347967.8
2.170586 | 753356294781061.8
2.172849 | -443320777936337.3
2.177847 | 5240548548456601
2.178758 | -1749042214033635.8
2.181039 | -2600635907402322.5
2.179213 | 873393767901817.5
2.176027 | 5253710238124967
2.17421 | 1753433112942068.2
2.169681 | 754299956001032.5
2.166522 | #DIV/0!
2.162924 | 666810418707006.8
2.155316 | 597163025200484.4
2.151754 | -5451174820153936
2.149977 | 1086711127028434.5
2.146876 | 3016749184179526.5
2.143783 | 1096650882636447.4
2.144224 | -917752446548406.5
2.140259 | 365485460196489.4
2.129757 | 619272290126827.4
2.128886 | -804643896949070.1
2.129321 | 931659401469764.2
2.121515 | 469270365836930.4
2.109059 | 334462183569819.9
2.097169 | 530333719617723.6
2.084162 | 297063146101686.7
2.068846 | 356197677038008.4
2.057405 | 558944200741609.9
2.040878 | 208678721476312.1
2.011711 | 147388279692734.8
1.976967 | 145198047984618.2
1.943766 | 169104773989609.5
1.908509 | 134903664164426.0
1.857461 | 85471330599142.3
1.788571 | 72823213875183.5
1.71552 | 79556429468247.5
1.634239 | 64507938308718.1
1.53231 | 54302553538395.7
1.422844 | 60654962247830.9
1.30518 | 54010396632074.1
1.183575 | 63540201477233.2
1.059786 | 62716432034341.2
0.9397059 | 80188813412187
0.8294824 | 93531832594207.5
0.7274698 | 116170040393805.6
0.6355485 | 146257570434898.4
0.554519 | 193716904145306.5
0.4842696 | 264124088755662.7
0.4253426 | 362055896821123.6
0.3774145 | 507617315826612.1
0.3387525 | 720489819883820.9
0.3077294 | 988740376883567.1
0.2831378 | 1392336278220856
0.2637124 | 1869976557108034
0.2486072 | 2633454651025266.5
0.236205 | 2996241550715283
0.2259575 | 4081303772951313.5
0.2179213 | 4944458644235825
0.2112909 | 5894134806009302
0.2054564 | 6118797042486465
0.200706 | 8720516108546826
0.1972848 | 10946004647969918
0.1943403 | 10733464014409102
0.191835 | 14337813062628904
0.1904322 | 41733013271018560
0.1893935 | 19716495202662396
0.188366 | -5642392668167179
0.1876872 | -4074246787899220.5
0.1873496 | 13524487708950518

## 1732-10L-D2
Distance from junction (µm) | Carrier concentration (cm-3) | 0 Bias point
1.271873 | 167705109401756.8
1.236984 | 346643084211407.3
1.211519 | 311391063254433.6
1.187081 | 392684080988819.1
1.16348 | 344869815269849.7
1.137188 | 326153812553237.9
1.111345 | 370638057459624.9
1.087218 | 392243056263520.4
1.06065 | 322587592191293.4
1.033192 | 377223042668808.4
1.005079 | 328406300755323.2
0.9759805 | 366496544019536.9
0.9476565 | 366305984120009.4
0.9190612 | 378263500025339.1
0.8903111 | 382686801414802.9
0.8604527 | 372940755269689.8
0.8302096 | 398482385449943.7
0.8008488 | 422746461748941.3
0.7704615 | 412288491999090.6
0.7405545 | 467395731479674.3
0.7113734 | 452196242083272.6
0.6824319 | 508307478109416.4
0.6539008 | 503905173631751.6
0.6260752 | 575790218592924.1
0.5989673 | 577477026422843.9
0.5719343 | 625117397574686.6
0.5452596 | 649510776635814.6
0.5191189 | 709138919557734.5
0.4936796 | 752017972876339.1
0.4685848 | 802550568397438
0.4442064 | 876851679926665.9
0.4203648 | 932017478105320.6
0.3968244 | 998682209394393.2
0.3736241 | 1066294945096586.1
0.3508467 | 1179562480061989.8
0.3288081 | 1292366204304132
0.3076385 | 1443142254013698.5
0.2873556 | 1602679821710186.2
0.2680556 | 1821079912152510
0.2509429 | 2368702931218827.5
0.2340818 | 2165990236534331.5
0.2179213 | 2924079472065173
0.2038481 | 3330473898687482.5
0.191131 | 4087305597499704.5
0.1802187 | 5236887300600819
0.171045 | 6612310112817400
0.1635265 | 8813604303402110
0.1575891 | 11832914041896858
0.1527367 | 14274015249721918
0.149022 | 24423422145043316
0.1467132 | 40829575455866160
0.1452809 | 55413338316932768
0.1446756 | #DIV/0!
0.1446756 | #DIV/0!
0.1450786 | -79196154179856320
0.1460959 | -49518274094576744
0.1473358 | -46597158426105336
0.1488091 | -32188203960907808
0.1505295 | -29891484266608420
0.1522901 | -27506952258053576
0.1540923 | -25428371805897216
0.1561715 | -18760549844259828
0.1583076 | -21724111723949788
0.1605029 | -16086535596866466
0.16276 | -18559814771911900
0.1648203 | -17568482266049550
0.1672013 | -12937592338127642
0.1696521 | -15128896412083614
0.1718917 | -14412967807740594
0.1741913 | -13330538448862218
0.1765532 | -12680569393567542
0.1789801 | -12054546993825612
0.181159 | -15114938131941294
0.1833915 | -10762604114566846
0.1860114 | -10209840641984380
0.188366 | -12904732639949478
0.1904322 | -12358557995735804
0.1929007 | -8775990364298901
0.1954341 | -11192640231433772
0.1976592 | -10702048164016496
0.1999355 | -10112844189200668
0.2022649 | -10213483450032016
0.2046491 | -9326655135023094
0.2066794 | -13348671444164272
0.2087503 | -8689732060410575
0.2112909 | -8284393859805495
0.2134557 | -11840105390541928
0.2156654 | -7701669479852127
0.2183782 | -7331597043648857
0.2206915 | -10462534892715414
0.2230544 | -6717000422358153
0.2254684 | -9694535437819096
0.2279352 | -6297313245722559
0.2304566 | -8969032289796074
0.2325143 | -8624872319289836
0.234609 | -8396914080764531
0.2367418 | -8069552523869249
0.2389138 | -7852446319514822
0.2411259 | -7639269530970980
0.2439494 | -4889820025926524
0.2456755 | #DIV/0!
0.2456755 | #DIV/0!
0.2456755 | 4716978209649521

## 1732-10R-E2
Distance from junction (µm) | Carrier concentration (cm-3) | 0 Bias point
1.667196 | 116232018704128.2
1.628618 | 234130123033176.8
1.609493 | 537994628721842.8
1.591299 | 260106540137893.3
1.566412 | 250860593201486.2
1.54252 | 290262011544738.9
1.515368 | 205282295474648.0
1.487666 | 279620468429321.8
1.463217 | 267938359890651.6
1.439558 | 308843136770331.5
1.412617 | 218676177739356.2
1.385929 | 317823286329980.5
1.358456 | 217445956899682.4
1.327806 | 251604058923153.4
1.300942 | 294849554128165.1
1.270632 | 210982144229304.9
1.23581 | 221109106093511.5
1.206328 | 315918126847745.2
1.175428 | 223659655636255.0
1.144308 | 317139215673034.4
1.116826 | 287381312036381.3
1.085406 | 253625566205195.5
1.053463 | 288988554563142.6
1.02164 | 269453902004632.2
0.9896105 | 300729949839275.3
0.9590866 | 316684473574479.5
0.9275726 | 300598864196273.9
0.8955928 | 324153352717387.8
0.8641646 | 333934876854740.8
0.830673 | 309818753334364
0.7976599 | 367967733140068.8
0.7657605 | 361299965179391.7
0.7348081 | 423900332434379.3
0.7035893 | 392347665933804.1
0.6707431 | 416771417391059
0.6382745 | 440175045515716.8
0.6066061 | 479586310734485.6
0.5746478 | 480395182030124.4
0.5425899 | 527694492061720.2
0.511196 | 560346861057752.9
0.4795875 | 588676626820470.9
0.4480275 | 638461837912784.8
0.4175006 | 712473147756509.1
0.3878124 | 774156493789505.4
0.3580832 | 820109159985456.2
0.3303723 | 1037248332087595.1
0.303958 | 1065071339000119.8
0.2800925 | 1485245701168835.2
0.257201 | 1373745634629752.8
0.233557 | 1722448081873712.2
0.213894 | 2391919128213590.5
0.1984122 | 2963829865326101
0.1853495 | 3791142113417521.5
0.1744831 | 4702720928272111
0.1658701 | 6540970472816833
0.1592758 | 8269061418797258
0.1543206 | 11797486112107560
0.1505295 | 13706683772816530
0.1479636 | 27738689221907216
0.1467132 | 54850112838013600
0.1458913 | 53622827216929200
0.1454838 | #DIV/0!
0.1456873 | -97629279298366288
0.1463011 | -47098430258882032
0.1473358 | -29444830171097256
0.1485969 | -27868574857929024
0.1498797 | -26347219225238772
0.1514047 | -18461172410761260
0.1531859 | -17444870256311844
0.1550095 | -16284739145801298
0.1568771 | -15356275145930046
0.1585486 | -19288918389216036
0.160256 | -13908150568124076
0.1625061 | -10077207239184160
0.1648203 | -12174649991385164
0.16666624 | -15430155999601842
0.168554 | -10955767133025738
0.1707646 | -10538450307506344
0.1730339 | -9731925573473918
0.1750696 | -12468757971138560
0.1771537 | -8948611687998613
0.1792881 | -11613367902745866
0.181159 | -10796384379958104
0.1833915 | -7623511247818154
0.1853495 | -14831136932566684
0.1873496 | -7048503667172561
0.1893935 | -13702953622692426
0.1914824 | -6605025892891825
0.1936178 | -12262603277248318
0.1954341 | -7994743022452704
0.1976592 | -7610345361078345
0.1995525 | -11032193660946236
0.2014824 | -7187647793349552
0.2038481 | -6724776103605734
0.2058625 | -9738024622633816
0.2075028 | -9509799067130318
0.2095903 | -6190111693331297
0.2117203 | -8810462839129976
0.2134557 | -8316264500499692
0.2152198 | -8251788728413081
0.2161129 | #DIV/0!
0.2165622 | -804971319512573.8
0.2170133 | 5212721331787058

## 1732-4R-A1
Distance from junction (µm) | Carrier concentration (cm-3) | 0 Bias point
2.475437 | 356320982999408.1
2.475437 | -359639809968642.5
2.480743 | 3563209829993069.5
2.473086 | 295879351700343
2.468983 | -722353460317464.6
2.471326 | 3586176225849657.5
2.476614 | -359128473822561.3
2.471326 | 186337760199375.9
2.461981 | -1212493278168059
2.459075 | 455018489051167.6
2.458494 | -520713934511552.9
2.463145 | -3645316129214154.5
2.464894 | -1801963767585906.5
2.457914 | 257983378684830.1
2.453861 | -526295626239663.9
2.450398 | 280599916930031.0
2.448094 | -412816561304527.2
2.444647 | 244566373489275.2
2.434932 | 1948338742676063.5
2.442354 | -250488666810091.9
2.440066 | 192656782611990.6
2.437781 | -251895903230507.1
2.444073 | 924921794860502
2.433794 | 267084455626253.7
2.425859 | #DIV/0!
2.421348 | 474290216882637.9
2.424166 | -293669992560719
2.422474 | 235492151294407
2.419099 | -385294084576492.6
2.417976 | 318218677929272.8
2.411259 | #DIV/0!
2.416293 | -429295923278720.6
2.420223 | 1907784235557236.5
2.416293 | 765244303587673.4
2.404025 | 228910014954275.0
2.401254 | -330370012580300.6
2.404025 | 551483622109247.8
2.399042 | 1968580994519637
2.393529 | 488596753320150.2
2.391331 | -992996024497940.5
2.379315 | 151929233018462.2
2.36688 | -1371307247292837
2.370111 | -1352120926733683.8
2.365805 | 370944045649749
2.364194 | -512599423641986.3
2.364731 | 582974751325389
2.350325 | 205069868051910.8
2.341871 | -1061948485900459.8
2.33557 | 262612678748969.7
2.320998 | 395624647581998.9
2.314809 | #DIV/0!
2.305587 | 242127217289763.8
2.287361 | 249227292132536.8
2.270905 | 304876190106466.2
2.265472 | -1167690871173618.2
2.253221 | 160222317050258.6
2.234851 | 536073873989167.8
2.218194 | 186787757333084.6
2.200854 | 458704812309295.4
2.176936 | 125419273108623.8
2.146433 | 199501525945773.8
2.120651 | 173173167923947.2
2.087503 | 125899958764513.8
2.051731 | 149286776613485.3
2.0121 | 108892223610575.3
1.965033 | 106894402500906.4
1.914824 | 100061801725952.8
1.858455 | 88289066772740.5
1.796282 | 85984614892164.4
1.721759 | 66237970003306.2
1.635522 | 66727774206320.5
1.538874 | 58539066946384.9
1.436184 | 64084462791808.4
1.32561 | 57660162440153.6
1.209409 | 65434238617082.2
1.096604 | 72703736372590.4
0.9971894 | 101713083683496.0
0.9150246 | 131922571015765.8
0.8469502 | 180284703087195.8
0.7900372 | 221560483348472.2
0.7398707 | 267602980910231.4
0.6921355 | 291191542695679.2
0.6441556 | 299476314431316.4
0.5951005 | 305792414469202.4
0.5437227 | 310486050747149.5
0.4901948 | 321680719326348.2
0.4351145 | 344653746994103.1
0.3756451 | 327510499709057.8
0.3265404 | 640156338648891.1
0.2901571 | 797493989553576.4
0.2578376 | 958728492683598.1
0.2304566 | 1315065500752987.5
0.2091695 | 1855980042624614.2
0.1925442 | 2422622358919174
0.1799074 | 3527744923904287.5
0.1704851 | 4531796046126329
0.1632702 | 6172062800480756
0.1578279 | 7830780829546525
0.1536378 | 10089519439393394
0.1505295 | 13537187163186332
0.1488091 | -6111468376988163
0.1481741 | -9947423778504312
0.1479636 | 22093762783674904

## 1732-4L-A1
Distance from junction (µm) | Carrier concentration (cm-3) | 0 Bias point
1.450988 | 1104209195233550.9
1.444549 | 970850022719216.2
1.442948 | -1870005587040438
1.447158 | -1399536380476880.5
1.442748 | 491652903723480.6
1.438167 | -1588149468041891.5
1.44135 | -3407855213226879.5
1.440752 | 2143651113519224.5
1.438564 | 5784767205725276
1.434009 | 860766132628907.8
1.430071 | #DIV/0!
1.426156 | 875103976952958.5
1.42518 | -1204961065195658
1.422455 | 615628256833451.4
1.415304 | 2249605421369442.8
1.414344 | -6165991809393789
1.412043 | 1223814083286349.2
1.407084 | 1680523517250738
1.402537 | 1502319920935330
1.395397 | 761823113001998.9
1.391669 | -3826018691253312.5
1.385929 | 534837141707039.9
1.374952 | 829946406385486.4
1.366654 | 927551140142297.5
1.356687 | 604369284656678.6
1.345124 | 666301593537831.6
1.332222 | 503059745214211.1
1.318729 | 607397137723796.4
1.30518 | 518973416761088
1.28664 | 341566109316250.3
1.264616 | 356524636377044.8
1.238896 | 265194681638679.4
1.20563 | 216884382386609.5
1.168964 | 225736005807921.5
1.128563 | 193395935056319.8
1.079221 | 160056483801974.3
1.024453 | 163470918159571.7
0.962454 | 138913949335762.7
0.8921411 | 139229079170635.2
0.817376 | 139825975400267.6
0.7393456 | 147334834166473.3
0.6607866 | 164841957280304.3
0.5843509 | 189263133142786
0.5115977 | 226544999138714.0
0.4449654 | 289977658838421.1
0.3858015 | 376326551381084.2
0.3350479 | 520273182636965.6
0.2926022 | 719318628658158.8
0.2592494 | 1127066659569897.5
0.2304566 | 1359503397765486.2
0.2070903 | 2139428379006381.5
0.190781 | 3147186507436439
0.1789801 | 4754813582506465
0.1707646 | 7109754117104739
0.1653435 | 11438685815863164
0.1620006 | 18581033965018916
0.160256 | 45965519435307624
0.1597644 | #DIV/0!
0.1600098 | -79697017826281760
0.1607506 | -35863660101704432
0.1617491 | -33590690797281048
0.1630147 | -20289582011617308
0.1645599 | -18904097876918540
0.1661346 | -17974670615795950
0.1680103 | -11352889689595592
0.1699289 | -12882139866457170
0.1713263 | -17132395695993538
0.1724609 | -15997685874203434
0.1739005 | -10803835082737980
0.17566 | -10314908910959156
0.1771537 | -14271580464958560
0.1786731 | -9322183008558490
0.1802187 | -12856853999808118
0.1817913 | -8547758827949511
0.1833915 | -12646998430628930
0.1846922 | -13686042521892022
0.1860114 | -13185259396436428
0.1876872 | -7632416631638355
0.1893935 | -11889327407924294
0.190781 | -11632732169570642
0.1921889 | -11572734546328330
0.1939784 | -7168906531314452
0.1954341 | -20068018754319544
0.1969119 | -6734722518844927
0.1987908 | -10112843070986748
0.20032 | -7838940764174028
0.2018729 | -7826636774209305
0.20345 | -9599075567243684
0.2054564 | -5191625910370665
0.2066794 | #DIV/0!
0.207917 | -10327846298711468
0.2100129 | -13909256751467160
0.2125845 | -9965933375409228
0.2152198 | -6601430982730495
0.2170133 | 12208731679273116
0.2192977 | -20325273291485600
0.2206915 | #DIV/0!
0.2240138 | -1259836068630816.8
0.2279352 | 1611433959136813.8
0.2279352 | 227202217420397.1
0.226942 | 7136350390462667
0.226942 | 2332338239156481
0.2274376 | 4091413732805098

## 1722-3-A2
Distance from junction (µm) | Carrier concentration (cm-3) | 0 Bias point
1.292387 | 759357387035423.1
1.285053 | 1777516724316378
1.279686 | 1270051465517035.8
1.274674 | 2126489972887754
1.270322 | 1608981269652755.5
1.266153 | 2379977604667842
1.262317 | 1865906923596068.8
1.259265 | 4443438936062630
1.256834 | 2650506753803114.5
1.251398 | 1037364083272058.2
1.246606 | 4580284344337696
1.242739 | 1373012853689548.8
1.238602 | 3499792599021072
1.234638 | 1474508472285048.5
1.23099 | 4756942877244557
1.229247 | 4752973650418776
1.223616 | 872283948295256.6
1.217608 | 3273636239965318
1.214769 | 2791164904662778.5
1.209971 | 1292465399366096.8
1.206188 | 7590293466157857
1.203123 | 1691425937718152.5
1.198003 | 1622517138374058.5
1.193064 | 1837333566199831.5
1.188978 | 2430900789033014
1.184113 | 1386274766098351.5
1.179955 | 4048554893933131
1.17503 | 1117231656138519.1
1.16962 | 2781591542496497
1.164521 | 1240003479134713.2
1.159595 | 3099269721193841.5
1.156633 | 2861947531087347
1.150883 | 1049061663995355.6
1.144812 | 2358980665614970
1.141049 | 2418710260728865.5
1.13434 | 925397472377382.6
1.12661 | 1542582413292692.2
1.120792 | 1574748446631589
1.11575 | 2121679973168716.5
1.109451 | 1103845562662587.2
1.101474 | 1197226045393384.2
1.093266 | 1067083165787888.4
1.08405 | 960963600746170.6
1.075988 | 1471082976146321.2
1.067497 | 900327915697095.9
1.056133 | 783656099115653.9
1.044379 | 855512568528930.5
1.030942 | 630478288300576.6
1.016952 | 791676780433615.9
1.000926 | 566098098152781.8
0.9822386 | 566980224486579.1
0.9627209 | 490339744486408.8
0.9421708 | 526422281404829.1
0.9193857 | 422811241510711.9
0.8939787 | 431562271873603
0.866609 | 385126129514303.1
0.8360735 | 365478404261735.6
0.8023292 | 334882885822403.2
0.7650294 | 320420207776425.2
0.7252412 | 320392832694128.1
0.6821637 | 300224310806223.1
0.6354322 | 300392989203287.4
0.5855005 | 297472053013015.6
0.5329295 | 310456910928934.8
0.4793668 | 337078430272721.2
0.425169 | 369000331562697.3
0.3720229 | 428445527068564.8
0.3217992 | 521354802250828.5
0.2754268 | 655397677225624.4
0.2345034 | 893610540047002.5
0.198035 | 1129119712327266.5
0.1664 | 1635982261242029.8
0.140386 | 2381821206191547
0.119594 | 3624482377716413.5
0.103135 | 5328387321715218
0.09010934 | 7998392489096076
0.079821 | 11474384997428790
0.07169057 | 16476531916890490
0.06526717 | 23111982470189540
0.0600729 | 30307286912532972
0.05588326 | 40932595423639368
0.05247678 | 52518637336215352
0.04974518 | 67935815922589632
0.04762981 | 85673897319679168
0.04600989 | 1.1332e+17
0.04486064 | 1.5993e+17
0.04408227 | 2.1657e+17
0.04363904 | 4.984e+17
0.04347513 | 1.5781e+18
0.04354783 | -4.7911e+17
0.04384108 | -2.6039e+17
0.04430727 | -1.5234e+17
0.04493805 | -1.103e+17
0.04572713 | -80836723061674304
0.04664863 | -65791558919514264
0.04769524 | -51727900794032704
0.04888146 | -43702338296871648
0.05015234 | -38023256706239672
0.05156752 | -30276874633399420
0.05314612 | -25177697042763876
0.05394428 | -34452438038490584
0.05388846 | -51839482638785288
0.0538606 | 1.3996e+17

## 1722-4-A4
Distance from junction (µm) | Carrier concentration (cm-3) | 0 Bias point
1.351231 | 865352741609363.5
1.346341 | 7352962694023216
1.34443 | 2791560150307734
1.339244 | 1011257683642320.4
1.334098 | 2828557001489325
1.33018 | 1525493727934908.8
1.324935 | 1439448205985769
1.320735 | 2603475249305505
1.316396 | 1373901904366005
1.310599 | 1327685126775969.5
1.306162 | 2678240115999197.5
1.303546 | 3484268207065876
1.299805 | 1524738374712156
1.296892 | 12406939756974784
1.292387 | 951027878943492.5
1.286799 | 2801107753134836
1.282679 | 1500366673669353
1.276862 | 1284973510742167.2
1.271097 | 1595808523448754.8
1.265845 | 1553348901983871.8
1.262164 | 3838662982632375.5
1.256228 | 839771782583317.6
1.252602 | -3437774150399606.5
1.248698 | 808273945866139.2
1.242887 | 5604167609951526
1.241554 | 7065658061598316
1.235224 | 723125042216436.1
1.227654 | 2230414619413279.2
1.221463 | 980340532023197
1.216471 | 6007515159865141
1.21293 | 1499614019442792.2
1.207586 | 1689683580790842
1.202012 | 1399886121206460
1.19704 | 2244809204055218
1.189929 | 839232247296765.9
1.182903 | 2338024714462733
1.177154 | 1128181234227477.2
1.171594 | 2566688612592772
1.166608 | 1353204641067766.2
1.16037 | 1488313935428915
1.153943 | 1287463359803964.2
1.145819 | 966126159378263.9
1.139053 | 2133286017948531.5
1.13212 | 940323672072975.1
1.122604 | 964544836990999.4
1.11563 | 2043682868090491.8
1.107329 | 766492368211758.9
1.09695 | 1069662441751579.1
1.086992 | 844183257180190.1
1.074323 | 737051848585396.9
1.061082 | 779722180805243.1
1.047741 | 676415650613770.8
1.03227 | 594611040013988.8
1.016555 | 670167136917605
0.9984319 | 474569056315864.8
0.9776293 | 503575192027061.5
0.9549542 | 419030751796883.3
0.9296421 | 415074687823086.9
0.9021079 | 375700195361037.4
0.8697203 | 317031993893838.1
0.8331979 | 310107694834165
0.791899 | 269258657366986.8
0.7459105 | 267453330799376.4
0.6956949 | 251430689577581.2
0.6413003 | 255826631038590.4
0.5834018 | 259123696292551.6
0.5239231 | 281777027457140.1
0.4646137 | 310985867896309.2
0.4065824 | 364793242015869.9
0.3513201 | 433762894458568.6
0.3001914 | 552821763323896.2
0.2543746 | 732525489656141.6
0.2143342 | 993735338120385.8
0.1802187 | 1396738136160809.5
0.1518461 | 2036207588806882.5
0.1292387 | 3151449447902280.5
0.1115272 | 4724831815581073
0.09771707 | 7152211164728854
0.08702289 | 10534409286691812
0.07867553 | 15147432442788338
0.07203762 | 20628051548387016
0.06660256 | 28081353464666816
0.06222605 | 36967926572519616
0.05875149 | 48234788309281824
0.05594329 | 61565291792450432
0.05363872 | 73556656079716128
0.05179831 | 96600147739540320
0.05039497 | 1.2242e+17
0.04936796 | 1.6697e+17
0.04872142 | 2.8863e+17
0.04838198 | 5.462e+17
0.04829226 | -2.5044e+18
0.04842696 | -4.5146e+17
0.04876704 | -2.0129e+17
0.04929787 | -1.3992e+17
0.0499599 | -1.0504e+17
0.0507881 | -74946313562580064
0.05172115 | -69248175094284280
0.05274248 | -52626967710888808
0.05388846 | -45969119033751336
0.05456595 | 50246169166935608
0.05470924 | 49774623224946464
0.05476677 | 1.462e+17

## 1722-5-D3
Distance from junction (µm) | Carrier concentration (cm-3) | 0 Bias point
1.494925 | 763521150833958
1.488304 | 1404901400993006.2
1.484275 | 1970677108361919.8
1.477957 | 717750318918898
1.473775 | -8044515342762062
1.471069 | 1065146837011421.8
1.465069 | 1155826444523388.8
1.459731 | 1371709432074554.8
1.457077 | 16627435433756782
1.45018 | 504284737454554.8
1.442149 | 2443785998295676.5
1.439757 | 3423140536227081
1.434997 | 909355580346450.9
1.429286 | 1755123949208655.2
1.423622 | 926483774542131.6
1.41492 | 694953945489973
1.409368 | 6119712844074884
1.405185 | 968626566706374
1.398958 | 1377092700585417.2
1.392413 | 904791667886942.6
1.386113 | 1470847575486147
1.380602 | 1148527279162800.5
1.373321 | 855960692950457.6
1.367372 | 2004855841982277.2
1.362543 | 1188652122899861.5
1.357571 | 1861681557009626.5
1.349306 | 573761239900120.9
1.341486 | 2372587820583427.5
1.335981 | 929988142923017.5
1.327976 | 907153240043927.8
1.322412 | 2463894924346217.5
1.314403 | 575515621078021
1.306489 | 2555188141264525
1.300942 | 926119013023643.6
1.289667 | 532517558624207.3
1.279057 | 1114596511691577.4
1.270942 | 826377550640264.5
1.26247 | 1013672688581370.5
1.253205 | 716853786885855.1
1.246457 | 2958395387035014
1.239781 | 740496002833250.9
1.232301 | 1833068561367153.5
1.223616 | 614329927605171.6
1.213212 | 1024495888869823.9
1.204793 | 909360870146538.6
1.194021 | 649187032752112.2
1.183037 | 879256762922872.8
1.173309 | 832002446455603.9
1.162182 | 688736747622360
1.149105 | 670138954104504.4
1.136195 | 721753284079464.1
1.124057 | 700967941424264.5
1.111701 | 710568103470072.9
1.09522 | 428544690751817.1
1.077101 | 569707265947336.4
1.061298 | 576928070465233.8
1.042081 | 407542829482167.4
1.018344 | 377677753811647.2
0.9941439 | 407543935885958.2
0.9671005 | 322721648978819.9
0.9359066 | 315391344072432
0.9019517 | 288386839027873
0.8633052 | 258281797850164.8
0.8198851 | 244561062843585.7
0.7722322 | 235230663066760.8
0.7202766 | 229895459965647.5
0.6634803 | 221382590818336.8
0.6041784 | 238131424651318.2
0.5427595 | 243005091585981.5
0.4793668 | 266332223511602.0
0.4158339 | 299244033248659.9
0.355032 | 370896872315482.2
0.2988993 | 470556506745816.8
0.2493212 | 648477765862910.8
0.2066794 | 899342110622513.2
0.1713263 | 1367416590499754.5
0.1434799 | 2138416961104089.8
0.1216897 | 3241497019901240
0.1047952 | 5103847805786459
0.09193857 | 7822317459776416
0.08202079 | 11443638613606264
0.07419259 | 16610236254124636
0.06812714 | 23608539440947568
0.06340012 | 31578057942587548
0.05959176 | 41996599052890784
0.05645875 | 51859376451799240
0.0538606 | 65687247629915424
0.05169548 | 78216467071216176
0.04988812 | 97714816554741488
0.04840446 | 1.1524e+17
0.047241 | 1.5585e+17
0.04637863 | 1.9729e+17
0.04578743 | 3.1851e+17
0.045428 | 4.7027e+17
0.04527006 | 3.1195e+18
0.04532916 | -7.1614e+17
0.04560701 | -2.6034e+17
0.04603023 | -2.1517e+17
0.04658605 | -1.317e+17
0.04730536 | -1.0341e+17
0.04780468 | 44931244194592952
0.04795875 | 86171708021301200
0.04800295 | 1.9132e+17

## 1722-6-E1
Distance from junction (µm) | Carrier concentration (cm-3) | 0 Bias point
1.289029 | 1308452641848415
1.282048 | 1018739349186777.6
1.277645 | 8734156684520762
1.274363 | 1437243192425442.5
1.270322 | 3293274089056443
1.267848 | 3312608329989799.5
1.266153 | 8885381587215573
1.262623 | 1335726503325641.5
1.255773 | 1078816633818527.9
1.251248 | 5520113505291715
1.249297 | 3462526058555544
1.246904 | 3499929120150111.5
1.245116 | 6970141782761324
1.241554 | 1405058516278852.2
1.237131 | 2836345301275658.5
1.234053 | 2609985364397257
1.231718 | 5787040131832468
1.227943 | 1382763163625423.2
1.223185 | 2542007874737517
1.219747 | 2476899367827334.5
1.217893 | 29974442195010128
1.214344 | 1249811537105400
1.207446 | 1214030003556340
1.205211 | -3465940620023217.5
1.203262 | 1334379652677000.2
1.199107 | 4477227563939205
1.194706 | 1259699428122538.8
1.191018 | 16019482578183840
1.1883 | 1782386365337233.5
1.181829 | 1082689088463616.4
1.177953 | -32985062838235592
1.175428 | 1664698664439576.2
1.169095 | 1193288318584332.2
1.164131 | 3421913950221204.5
1.16037 | 1831255661911716.2
1.155735 | 2052331222590335.2
1.150501 | 1470279975977448.2
1.146323 | 3983603076362774.5
1.142426 | 1631172113977308.2
1.135948 | 1219734662456835
1.130646 | 2870570140500338
1.12661 | 1881734677886109.2
1.12212 | 2242724872448748.8
1.116826 | 1427687360949930.8
1.11099 | 1773946549133632.2
1.104394 | 1173481835137315
1.095796 | 1012662774053163.5
1.086311 | 972399665633368.5
1.078886 | 1863818836215679.5
1.070129 | 854471178252207.5
1.058817 | 935889784454519
1.046793 | 711286497122222.2
1.034115 | 846916329284748.8
1.01974 | 584908570438297.9
1.005273 | 846322212446968.4
0.9878274 | 446363785272633.6
0.964593 | 437221117951414.3
0.9396211 | 404528628695285
0.9117409 | 369693062065737.9
0.8784483 | 302407815993855.2
0.8387664 | 271647494968874.0
0.79486 | 263847007031327
0.7458571 | 240438808645698.6
0.6908502 | 230754763779986.7
0.6318093 | 236343300247004.3
0.5701812 | 250150938600108.7
0.5087989 | 283932712268242.8
0.4493805 | 325562674718402.8
0.3933776 | 400231249086139.8
0.3426526 | 508713740841145.1
0.2974483 | 662560738386289.6
0.2587342 | 919197935682569.4
0.2249814 | 1154621021470246.2
0.1958015 | 1616268998138516.2
0.1713263 | 2195498016641059.2
0.1511849 | 3164552280790971.5
0.1349306 | 4438817844432566.5
0.121832 | 6272786006278855
0.1112889 | 8575020198697083
0.1028296 | 11921501474574410
0.0960059 | 15692172759821642
0.09042222 | 21461115643331520
0.08594587 | 27982166706916308
0.08234498 | 35635076529310188
0.07933465 | 43163498851106224
0.07681888 | 54282647027474128
0.07477846 | 68302619874815752
0.07309923 | 81051805096455312
0.07178939 | 1.1383e+17
0.07081332 | 1.3977e+17
0.07009852 | 2.0714e+17
0.06972316 | 6.0086e+17
0.06967652 | -1.1312e+18
0.06986345 | -3.5158e+17
0.07024032 | -1.9578e+17
0.07081332 | -1.271e+17
0.07154286 | -1.0244e+17
0.07238805 | -82448239284744736
0.07335662 | -67266275716043480
0.07440457 | -61124703843458544
0.07515613 | 17696815870941542
0.07559245 | 12649465136624612
0.07581252 | 82186147700052512

## 1722-8-C4
Distance from junction (µm) | Carrier concentration (cm-3) | 0 Bias point
1.635265 | 440023447308586.6
1.626583 | 1465531043924968.2
1.617993 | 456754757894390.9
1.609991 | 2038602886156223.5
1.604535 | 760606761434144.9
1.595931 | 650052863963951.8
1.594221 | -1047385123315305
1.588871 | 367569403290846.4
1.577801 | 1074362607636645.8
1.5747 | 13033722152172662
1.570427 | 763303427344962.4
1.564765 | 1902596693730573
1.559144 | 788380521492482.5
1.5531 | 1504072625550904.8
1.549173 | 1705760142590054.2
1.544121 | 986924949395621.6
1.53231 | 364263901945553.9
1.522455 | 2398450714735344
1.520677 | 7579586666740782
1.516692 | 910567031690263.8
1.509221 | 816443182207848.8
1.502689 | 1257212458080511.8
1.497504 | 1263652707646145.8
1.49022 | 696436600582252.2
1.483218 | 1411916208976822.8
1.47649 | 750529278639942.6
1.466719 | 617120490283700.2
1.456262 | 656059012971729
1.449776 | 2405381467436960.5
1.441151 | 470455092535433
1.427915 | 559945365560640.1
1.420128 | 1978509205917055
1.411086 | 474554445990375.6
1.400086 | 929936638465255.4
1.392041 | 830439336426173.9
1.384087 | 962647579486094.4
1.372597 | 452545018682258.6
1.361474 | 1065204819499416.8
1.352284 | 622506356686266.2
1.339761 | 540451112042442.8
1.328992 | 905066765227311.2
1.320735 | 884974482528149.1
1.30961 | 536884893140073.6
1.298833 | 974896518616206.9
1.287754 | 525207505715285.8
1.276393 | 908877947288347.4
1.265999 | 624148248863123.2
1.252 | 497710479312371.3
1.237425 | 580766377829019.5
1.224191 | 678534938899545.2
1.210252 | 538348066135736.8
1.198417 | 923520840030046.9
1.187081 | 593654303671505.4
1.171199 | 460314330145809.7
1.153048 | 455868042602118.9
1.135081 | 482639210071176.2
1.116228 | 428682560196865.2
1.095105 | 393829240837998.2
1.072774 | 395886279173817.9
1.046898 | 311648593195311.8
1.013292 | 242155219156339.6
0.9719735 | 212276861543525.3
0.9215819 | 174942309687822.2
0.8588918 | 146939012062627.0
0.7852133 | 138916547016060.8
0.7008909 | 130358225986242.8
0.6096237 | 139333083541526.5
0.5181119 | 160098636778558.1
0.4324051 | 208569726137859.7
0.3580832 | 296173092389349.6
0.2971937 | 450581948721940.4
0.2544989 | 934877306192534.5
0.2197603 | 966864550169045.4
0.191131 | 1783466969393128.2
0.1713263 | 2807059938789097.5
0.1571137 | 4455465612509554
0.1465069 | 5971290283586034
0.1379687 | 7806080502963668
0.1310269 | 10077335344304274
0.1250497 | 11359366777305384
0.119594 | 12869662715968244
0.1145945 | 14669604352572972
0.1101125 | 16809180786561280
0.1059679 | 17398678344551440
0.1020239 | 19284624601865768
0.09845595 | 22161914029494524
0.0953032 | 25812095604242004
0.09251012 | 29493715280268864
0.08979862 | 27756958746845364
0.08738792 | 38610458571664792
0.08531237 | 38387450475068408
0.08333312 | 42983032796947288
0.08157118 | 48762639171997280
0.08000492 | 54867590940265832
0.07855686 | 57987295897957008
0.07721749 | 65223440788447720
0.07603387 | 72932337505506384
0.07493986 | 75567758948669248
0.07398182 | 96160789302612160
0.07309923 | 86172787094347360
0.07164127 | 10598801308650186
0.06991034 | 11510700320428288
0.0691676 | 91236148184347664

## 1756-6-D1
Distance from junction (µm) | Carrier concentration (cm-3) | 0 Bias point
1.921535 | 2566050236473815
1.914472 | 449840087008782
1.917291 | -314796570539516.9
1.921535 | 583061988996526.6
1.918703 | -1537931283787831.2
1.919764 | 3823640739574998.5
1.920826 | -1532842544703151
1.912012 | 254064379848901.3
1.909908 | -326607351640455.3
1.914824 | 771105114771892.1
1.909208 | 1292963573564984.2
1.90781 | -3904569208029055
1.90781 | 3895997160142099.5
1.901541 | 488071151003682.4
1.895313 | 3973598681614332
1.895313 | -3962372719442323
1.896348 | -7947197363225376
1.893935 | 997276748907714.2
1.889126 | 1381398332625052
1.887756 | -4030280477262866
1.882979 | 502690668166068.2
1.878226 | -4091922454362612.5
1.881279 | -1160760815258851.2
1.882299 | 2036242499741669.5
1.876534 | 626128590620809.1
1.87316 | -2751618004908783
1.870469 | 748016151540571.6
1.870133 | -832627268905984.2
1.869126 | 630452159251199.8
1.861444 | 839492632677582.2
1.860114 | -1407200767098551.2
1.863109 | -2796366976335158.5
1.863775 | 8362135982404481
1.856799 | 418555893388071.8
1.85086 | -4318814949217849.5
1.85086 | 4266946731115721.5
1.853165 | -950234312259066.6
1.854155 | 1411723908965336.5
1.848889 | 852479549555299.4
1.838771 | 408237442472794.6
1.835208 | -880985173162320.9
1.840396 | -1460133466675494
1.835855 | 433097273898343.2
1.825559 | 733571172698913.8
1.823003 | -2239858045122866.2
1.824919 | -4465400738398287.5
1.824919 | 4449345573984578
1.818547 | 496403467588677.9
1.812851 | #DIV/0!
1.808758 | 772734700998928.1
1.802811 | 1536843831012710.8
1.802499 | -1850944612316578.5
1.795972 | 356059355007064
1.787344 | 4731267984874886
1.787037 | -9477291502729884
1.781841 | 527028568447669.3
1.770333 | 483169957068436.4
1.760757 | 817765744629191.2
1.750108 | 415969393060561.2
1.740749 | 1284860193875967
1.735239 | 937283047809394.8
1.722613 | 314302217756694.4
1.707086 | 489594003868924.3
1.686359 | 207671887319095.7
1.667997 | 772539891440139.5
1.652386 | 269860754479896
1.624047 | 185744024874439.1
1.591299 | 197573691963499.2
1.55148 | 135814580408498.5
1.510096 | 184139096092290.1
1.459526 | 103804133791735.9
1.387775 | 87722186753981.1
1.301592 | 76920230458894.0
1.197453 | 66050866503133.1
1.074989 | 61845821872456.1
0.936664 | 59779995733034.3
0.7947993 | 70340724555011.2
0.6617521 | 87583221260807.6
0.5470637 | 125622554256781.6
0.455671 | 188961131089370.6
0.3873797 | 302940300928916.7
0.3376545 | 468634267042133.6
0.3036921 | 783543495967197.8
0.2815308 | 1136076448291809.5
0.2670933 | 1869976557108033.8
0.2591204 | 3814421101978720.5
0.2553098 | 7376561542144526
0.2546856 | -13707166879484430
0.2578376 | -3132775406486480
0.2630465 | -2722051696886846
0.2698611 | -1611757838560143.8
0.2792665 | -1145778378194924.8
0.2909676 | -866409725197400.1
0.3054733 | -627830414487601.1
0.3224966 | -516375524264269.2
0.3415292 | -412130235032102.3
0.3642182 | -298287056266615.9
0.391603 | -231741127442592.4
0.4234407 | -176884838767677.5
0.4629618 | -123120343070741.1
0.4844949 | 23483312513443.4
0.4822519 | #DIV/0!
0.4822519 | 1697060446711165.8

## 201022-1-C1
Distance from junction (µm) | Carrier concentration (cm-3) | 0 Bias point
1.669869 | 376459389691820.1
1.658965 | 1072858166929327.1
1.6516 | 708553131947142.8
1.645079 | 1507497882694267.8
1.639641 | 939447369349986
1.628618 | 412122837615932.9
1.62253 | -2119429361649791.8
1.621015 | 1048520038501553.9
1.612233 | 555997852730805.3
1.603053 | 933144748175082.8
1.597154 | 1323400239636221.2
1.591785 | 1113026015352994.2
1.585968 | 1125339652498908.5
1.57804 | 650139300139358.5
1.568299 | 692322821257178.2
1.560545 | 1089980092614963.8
1.555419 | 1592921291254463
1.549865 | 963490465947731
1.542292 | 842213335046320.2
1.532084 | 551232883729842.6
1.523123 | 1172474842194249.2
1.517576 | 1284750661996844.2
1.510972 | 861204346400692.9
1.505077 | 1767188082258377
1.499013 | 835251409006176.1
1.492997 | 1801482094392699.2
1.485333 | 605159719702315.5
1.475027 | 760052041579865.8
1.469824 | 5650482274507300
1.463011 | 572178514529391.8
1.455651 | 2919543216842251
1.449574 | 729899090287599.2
1.439956 | 748415176725590.4
1.432037 | 1145193679036076
1.423233 | 646627237424782.8
1.416652 | 3802642273345785
1.410704 | 734267043238005
1.405375 | 9749282649855896
1.398394 | 558004542061693.7
1.389441 | 1545275850366652.8
1.3817 | 696454785973172.1
1.37043 | 632620884981665.6
1.362543 | 1938259025713210.5
1.357394 | 1194761728494140.2
1.346863 | 516701414378811
1.337524 | 1877740368421035.8
1.33001 | 709982021228098.4
1.320401 | 933195458499619.2
1.308952 | 540132845539218.8
1.299319 | 1806314078531868
1.291586 | 752181678638124.2
1.280787 | 725677817092970.5
1.270322 | 818551813920506.2
1.259874 | 741126187274616.1
1.24795 | 636582218774308.4
1.236984 | 913003036556029.2
1.225631 | 615642567216210.5
1.210674 | 513135174669879.4
1.195254 | 587660772777366.6
1.181159 | 633402073334153.2
1.165824 | 514523880218733.8
1.146828 | 418813382104900.9
1.124421 | 376583698436483.5
1.102057 | 436929566850659.1
1.075766 | 293812479387041.8
1.044065 | 299945974435096
1.008778 | 254167664345298.8
0.9679093 | 231448710093513.8
0.9225613 | 220833579695705.1
0.8733663 | 213386685395785.8
0.8198851 | 205602845063845.8
0.7621746 | 203547612303952.1
0.7013628 | 208677142556835.7
0.6376884 | 213367385813641.3
0.5736351 | 242327973727536.5
0.511196 | 271229083225474.5
0.4507417 | 316641281160045.4
0.3938238 | 381035732948988.1
0.3413054 | 469364203457344.5
0.2937575 | 589722580054022.8
0.2511244 | 745964218474741.1
0.213894 | 1016495114392648.1
0.182428 | 1309632550955384.2
0.1566412 | 1806014284738424.2
0.1358102 | 2369732340069551
0.1194569 | 3328338945713594
0.1068373 | 4336602710798984
0.09707959 | 5726583549184455
0.08979862 | 7826995116979689
0.08448208 | 10414200346092142
0.08062415 | 14212137448689866
0.07796886 | 20420509138058328
0.07625652 | 30731550631236056
0.07531916 | 71477695441687072
0.07499381 | 3.396e+17
0.07526474 | -51481646170011952
0.07620073 | -26219888280043976
0.07762027 | -18350061585012424
0.07951634 | -12470956057702878
0.08189182 | -9560427380764230
0.08293503 | 2351262019230567.5
0.08254073 | 4793245497547624
0.08241013 | 60250648605877680

## 201021-4-C1
Distance from junction (µm) | Carrier concentration (cm-3) | 0 Bias point
1.728903 | 267522063739303.0
1.710731 | 427450276657369.4
1.700398 | 917295265974446.9
1.691562 | 554113447456945.5
1.685813 | 11300346105500670
1.680374 | 595332864223643.5
1.674163 | 2880316385974178
1.667463 | 550752005945211.5
1.658437 | 907803064324836
1.65291 | 1493613609098130.5
1.646379 | 708250989029323.6
1.637064 | 643997164650901.2
1.629382 | 1132467501068577
1.622024 | 699245206638543.9
1.608996 | 376466831073260.2
1.60059 | #DIV/0!
1.596909 | 880642026047418.4
1.59057 | 1223647024939966.8
1.581634 | 538550648583979.4
1.569717 | 577211966736119.9
1.560312 | 884811458408072.1
1.555419 | 2872406004042910.5
1.548252 | 554865798205279.9
1.536604 | 590596941443820.2
1.528263 | 1257939348375855.8
1.520899 | 726455934469325.9
1.512947 | 1030742221719252
1.506383 | 1054799968658523.6
1.497289 | 587769510041384.1
1.486605 | 713343898872257.4
1.477957 | 924999511236226.6
1.472317 | 1869173020857831.2
1.466513 | 896664735441541.1
1.457484 | 692490679833015.4
1.445952 | 558007802260671.3
1.436976 | 1403674522593130.5
1.431644 | 1310957858772324
1.422261 | 546074254086160.2
1.409559 | 593609012767721.2
1.401216 | 1632787388593867
1.392785 | 599519328170588.2
1.384639 | 1856043487762224.5
1.375861 | 551120083552176.9
1.365758 | 1110723458161988.5
1.359342 | 1260091241627583.8
1.348258 | 471454027280692.4
1.335467 | 802299362197394.5
1.325441 | 744513373431636.9
1.315897 | 903064144593360.2
1.305343 | 697143988435665
1.29351 | 706154251881860.2
1.282206 | 703261802567717
1.270477 | 669994564456169.5
1.259722 | 862545956542048.9
1.249297 | 722547554278657.1
1.237572 | 683435074384312.1
1.224479 | 591772794763611.9
1.210393 | 600330428490630.8
1.194843 | 501311984494411.4
1.178353 | 540605339221231.8
1.164261 | 718820071434914
1.149105 | 488620197628996.4
1.12893 | 401582624506949.1
1.107211 | 430797964095183.1
1.082811 | 336577204011285.9
1.054956 | 339031344231917.3
1.025866 | 324390265790950.5
0.9915888 | 258117013792980.1
0.9546041 | 288431675923147.9
0.9143018 | 236448715627771.7
0.8681257 | 231507307216326.4
0.8201433 | 240722718137797.1
0.767849 | 216586534880944.6
0.7116163 | 229557061427672.3
0.6531628 | 230208308196075.3
0.59209 | 240543730691363.3
0.5308113 | 269524038730502.4
0.469853 | 294492665214255.7
0.4104271 | 346808805409605.5
0.354428 | 413336445213320.6
0.3028093 | 515015906563782.5
0.2553724 | 651586922435270.4
0.2147761 | 895202198208703.1
0.1817913 | 1231644864111393.8
0.1550095 | 1680278201733379
0.1340623 | 2384913691852019
0.1181025 | 3319858062611509.5
0.1062922 | 4753558657233507
0.09771707 | 6469938144511312
0.09153462 | 9117503730186548
0.08724154 | 12952374711593662
0.08434526 | 18592330945737756
0.08260619 | 35007678952991028
0.08182749 | 1.0144e+17
0.08169914 | -2.7878e+17
0.082215 | -38222759818315976
0.08333312 | -23486902937973292
0.08482606 | -17893681590572658
0.08680533 | -11578898191500050
0.08941322 | -8791618500489835
0.09057948 | 1803191680068249.8
0.09003146 | 1227479391549737
0.08979862 | 51582181890641248

## 201021-1-B2
Distance from junction (µm) | Carrier concentration (cm-3) | 0 Bias point
1.796592 | 243418320006454.8
1.777584 | 396901409550038.4
1.76853 | 1635237495629024.8
1.761651 | 577792016084233.2
1.753053 | 832781113549047.4
1.743079 | 462080780553833.4
1.729764 | 428725441850312.2
1.72119 | 1765229641479841.8
1.714109 | 560766730111352.7
1.705409 | 904693900425303.4
1.694865 | 422502177697986.2
1.68554 | 1408431723284890.5
1.679832 | 873485290946608.9
1.667196 | 338207210967389.1
1.657381 | 3960231508288388.5
1.65291 | 851054939558692.1
1.645079 | 754665357949709.5
1.637579 | 947723166917054.6
1.630402 | 856314506800403.5
1.619502 | 449514775696212
1.607506 | 642744948909487.1
1.602313 | 13226781065033790
1.595686 | 504125495128650.9
1.586693 | 1232652670815913
1.579475 | 717265341267374.5
1.574938 | #DIV/0!
1.5709 | 811549032629258
1.561013 | 563223875959197.6
1.552868 | 1440069535101948
1.548482 | 1622525698517570.2
1.541151 | 633650108409146.1
1.531634 | 786806227528128.6
1.522901 | 760100750969744.8
1.515148 | 1031404736242767.6
1.508565 | 1055445502867001.1
1.502256 | 1139998664996296
1.492783 | 533125294792837.8
1.484275 | 1649416416652962.2
1.478376 | 924210262549105.6
1.471693 | 1206624305790705.2
1.464451 | 814019707550872
1.45728 | 1242851705561639
1.449574 | 733566924912160.6
1.440553 | 855331630543533.4
1.431644 | 761570613774128.8
1.423427 | 1034170577455371
1.415304 | 787553829849756
1.404996 | 645063955998408.9
1.396145 | 1161091042231739.8
1.38796 | 819578129975488
1.379139 | 974923711375375
1.37007 | 717643467936900.9
1.358102 | 560353798468245.3
1.347386 | 954690076243289
1.339072 | 895921164114069.6
1.327806 | 552763094561963.8
1.316396 | 870471561839927.6
1.303057 | 444238077256577.8
1.28871 | 713746336444843.4
1.274051 | 442045710544149.8
1.256379 | 469359665411423.9
1.238896 | 464669432518601.7
1.220462 | 434325950388572.2
1.199245 | 361318453439389.6
1.175295 | 349325208229558.4
1.149993 | 340887824695080.2
1.122725 | 312142171261356
1.090405 | 251941949731262
1.055598 | 277682580180303.0
1.019041 | 246419494751882.6
0.9793757 | 248567645734350.8
0.9378446 | 242212729548986.1
0.8949003 | 250914059044691.9
0.8490903 | 232070873180426.6
0.8001106 | 237591614595554.1
0.7499921 | 246891385540667.2
0.699385 | 260916354049513.0
0.6473582 | 264584535725222.1
0.5929664 | 270144721831984.8
0.5374389 | 286423573680164.7
0.4826988 | 321146306495565.8
0.4277881 | 342793947628410.2
0.3752392 | 396865416031029.9
0.3279798 | 474704516628012.8
0.2864862 | 582558213816948
0.2516097 | 737497298167575.6
0.2240138 | 1004248449470277
0.2026584 | 1280328856715359.2
0.1863442 | 1741292163778210.5
0.1741913 | 2259689490875400
0.1653435 | 3200531643840245
0.1590327 | 4130867864594764.5
0.1550095 | 7786340833991077
0.152513 | 9111018949767648
0.1511849 | 44479327055574688
0.1511849 | -40932536097196048
0.1518461 | -19898646314337364
0.1534115 | -7207990347662783
0.1559377 | -5502486562404021
0.1590327 | -4270339676022076
0.1605029 | 651993183479468.9
0.1600098 | 658048809205512.2
0.1597644 | 16267399983202106

## 201021-3-C1
Distance from junction (µm) | Carrier concentration (cm-3) | 0 Bias point
1.971728 | 471753843218013.1
1.961702 | 593885400506372.2
1.954708 | 1037147836380330.2
1.945581 | 404504158682932.9
1.935819 | 825493267937965.6
1.929007 | 754189341723100.4
1.916585 | 302011096908794.2
1.909558 | -1560112645645600.5
1.906413 | 554127245813575.6
1.896003 | 492372891920292.6
1.890497 | #DIV/0!
1.88366 | 400841643566747.7
1.871813 | 546179912597571.8
1.863775 | 925141409895570.5
1.854815 | 467061651460572
1.844633 | 659257696930481.6
1.835531 | 579303387170024.2
1.829085 | 1792176880001608.8
1.822047 | 535115516672635.4
1.81096 | 499426605926901.1
1.797212 | 354080593715918
1.788879 | 9457244925308360
1.783671 | 591687166348541.4
1.773347 | 537334584644903.1
1.765233 | 1089165154013610.4
1.758379 | 703081257823887.1
1.750696 | 836156108898298.4
1.741622 | 534527861904021.4
1.728329 | 383387562941809.9
1.716086 | 667915254265968.9
1.706527 | 597165147581217.2
1.699012 | 1221758867042442.5
1.690464 | 504232072129482.7
1.678208 | 492752277220242.8
1.667997 | 780265290354540
1.659758 | 738443227914666.4
1.647942 | 409580486957073.6
1.638094 | 1370227758981102.2
1.631679 | 769591558887939.9
1.618245 | 339536315202089.1
1.603053 | 541819806435703.7
1.594465 | 1214685349172934.2
1.587902 | 835181764657013.6
1.579715 | 757113415782223.4
1.566648 | 374407762207209.4
1.555651 | 1430911052744840.8
1.547102 | 534469572360450.8
1.535925 | 675278336066588.1
1.524015 | 486213847491594.8
1.508346 | 428008554504893.9
1.497289 | 1459723653992023.2
1.488517 | 540174406003640.5
1.478167 | 877756536194649.2
1.464657 | 367361719666295.1
1.451594 | 976939576061591.5
1.443548 | 806974355493642.5
1.431447 | 465949835338337.1
1.417809 | 605351230977107.2
1.405375 | 566089460115533.8
1.392971 | 618254307175908.5
1.378409 | 431886855409431.6
1.362899 | 540268629172718.3
1.346341 | 395010147358423.5
1.327299 | 402837524648273.2
1.304689 | 297279459573944.8
1.278429 | 302163274568014.3
1.255017 | 393147217109012
1.228667 | 254005688871396.4
1.197728 | 278482329178796.8
1.165563 | 249811703567907.3
1.131383 | 257079689923028.1
1.092464 | 206996765455104.2
1.048479 | 207789457522877.2
1.00083 | 190087866665787.1
0.9492109 | 191499528041465.2
0.8948235 | 187487739808405.3
0.8376198 | 190926111461614.8
0.7761448 | 180959811162936.7
0.7118595 | 194469237407115.0
0.6462737 | 199173743955084.3
0.580573 | 221916158344860.5
0.5159307 | 247458029075941.3
0.4554718 | 293951950011127.9
0.4012573 | 347966994571631.6
0.3539463 | 443514282328588
0.3143223 | 565216520318342.9
0.2813787 | 723702278771358.6
0.2540644 | 902579746706382.8
0.2325143 | 1248915071556985.5
0.2152198 | 1495292866288396.2
0.20032 | 1751418864888944.5
0.188366 | 2487560233968897
0.1780622 | 2427962512520691
0.1691013 | 3397980388925642.5
0.1620006 | 4055823113307758
0.1557046 | 4370845843580199.5
0.1500957 | 5194021798293250
0.1452809 | 6209040240771807
0.1409559 | 6555624854429787
0.1370611 | 7682727335513642
0.135281 | #DIV/0!
0.135281 | #DIV/0!
0.135281 | 23833504464250664

## 200827-2-D1
Distance from junction (µm) | Carrier concentration (cm-3) | 0 Bias point
2.161129 | 387589022995772
2.158889 | -601485915224612.8
2.157548 | 450554774031085.5
2.146876 | 452796302928505.5
2.136308 | 457267743773477.4
2.131064 | #DIV/0!
2.126279 | 508802152396995.8
2.119788 | 1411092875317097
2.116773 | 1900169539066550.5
2.115913 | -5721398082434660
2.114624 | 1428607316755504.5
2.104797 | 303739484782598
2.097169 | -5846768191167565
2.092956 | 533550454021602.1
2.084996 | 743425375245641.2
2.080415 | 2001606403089967.2
2.075028 | 599631296214255.8
2.067204 | 681044579656243.1
2.063927 | -6380378189809724
2.057405 | 362193665430408.6
2.051731 | -2094198843577091.5
2.046893 | 417357442952624.7
2.036091 | 528350186600758.5
2.033309 | -1298937156950974.2
2.024221 | 229451471179427.6
2.010546 | 948264006907741.9
2.004742 | 832302174515296.1
1.998588 | 844247746322155.2
1.993997 | 1704117557429133.2
1.98148 | 236133047519218.6
1.973222 | -1011186981536879.5
1.976967 | -2340738957914665
1.971355 | 388792691518020.2
1.956912 | 340132325800372
1.941954 | 369350558300625.2
1.932228 | 1068476923598494.1
1.929007 | 3768917910218615
1.922244 | 444388540776935
1.910959 | 510643959793966.7
1.897039 | 314617567151601.8
1.885024 | 804305069065724.5
1.870469 | 246389580301326.3
1.857792 | 1685028855603625.2
1.850531 | 498255497281869.4
1.833915 | 252414801658287
1.815062 | 357804522646358.2
1.800007 | 398818147767334.8
1.784588 | 349151248500612.9
1.772743 | 802867411995373.9
1.757786 | 284647329791137.6
1.736686 | 298796657567421.1
1.714956 | 250177489271387.3
1.695693 | 406868830781565.5
1.678749 | 320971167793903.2
1.655274 | 219917611597198.9
1.628618 | 243725692487919.7
1.609493 | 493680063039448.1
1.590084 | 248091157138800.5
1.565 | 265439703423403.0
1.539102 | 241088194591529.8
1.50791 | 190694682798196.1
1.474609 | 214099774907666.0
1.444148 | 238957028203360.5
1.405754 | 149483703425472.5
1.35704 | 144323328554253.1
1.308294 | 160617888852961.2
1.253657 | 125739518689466.2
1.1883 | 116361459943147.4
1.115033 | 109222414826575.1
1.030228 | 96279617169612.4
0.9363272 | 99474083711246.9
0.8340652 | 96107245879494.9
0.7253422 | 104026837100042.2
0.6164787 | 120039784699711.2
0.5126552 | 150442179638070.2
0.4191807 | 204171756039798.4
0.3394148 | 300625428503695.6
0.2749905 | 471629803524088.3
0.223533 | 718243776803107.8
0.1830692 | 1159580160973661.2
0.1522901 | 1892148281599277.8
0.1287595 | 3036361550426443
0.1109333 | 4725417742485986
0.09762549 | 7313617237997816
0.08746129 | 10599006039337162
0.07969885 | 15561079545454572
0.07372003 | 21129984894490376
0.06907586 | 29220302103421548
0.06555469 | 39461997864783384
0.06278867 | 48071363688889232
0.06066768 | 66856185963848656
0.05918545 | 93592624435244656
0.05809615 | 1.1044e+17
0.05739196 | 2.2659e+17
0.05698381 | 2.488e+17
0.05679738 | #DIV/0!
0.05689044 | -4.2866e+17
0.05710877 | -2.964e+17
0.05748698 | -1.3182e+17
0.05806377 | -97068144504674256
0.05852045 | 44216661488585424
0.05871838 | 67114587659989256
0.05878465 | 1.3233e+17

## 200902-1-C1
Distance from junction (µm) | Carrier concentration (cm-3) | 0 Bias point
2.075855 | 745772592025283.6
2.067204 | 468028321190091.9
2.059846 | 1248215089495330.8
2.053349 | 562269921126182.8
2.048503 | 6297448998658615
2.047296 | 3152442001306176.5
2.041278 | 483705592630126.9
2.037684 | -1604278079348056.8
2.034103 | 491311971860396.2
2.020295 | 294776559385469.5
2.012488 | -3309994382209255
2.011323 | 1327569609670775.8
2.002815 | 392730011695919.2
1.993997 | 1134773034667490.5
1.987529 | 620131076346206.5
1.9845 | -2314200221605212.5
1.979973 | 461255579970833.1
1.973222 | 2346070935270921.5
1.962811 | 293789692418644.1
1.951778 | 1445677866393777.8
1.942678 | 365283191565866.6
1.93474 | 3735503244229788.5
1.929365 | 573095250094061.6
1.92118 | 763462058299785.1
1.91131 | 426731607789685.3
1.903974 | 2611633893961604
1.899114 | 711037994706348.4
1.891184 | 662989971759121.2
1.879581 | 366389134296582.8
1.868121 | 687904501227219.5
1.862775 | 2090533995600904
1.854815 | 419905105474642.7
1.840071 | 343179216154131.8
1.829406 | 1101231466452821.5
1.820136 | 427298876842864.5
1.809387 | 698631196645292.6
1.797212 | 354080593715918
1.783366 | 497749732910914.1
1.772743 | 599713712942826.1
1.762247 | 515920336111701.4
1.749226 | 399734934503543.9
1.735817 | 488014010612073.1
1.722043 | 387620308332128.8
1.707646 | 447909307542397.3
1.695141 | 524124287043437.2
1.679832 | 320347317302375.6
1.664266 | 505287456036243.2
1.6516 | 476178236556606
1.637579 | 419119861767437.4
1.620006 | 345063252238786.3
1.602067 | 405472159003234.9
1.587177 | 460294192039440.9
1.573273 | 473844352594296.9
1.556348 | 327423617060615.8
1.537965 | 395474087760883.1
1.521344 | 409060594298137.7
1.50573 | 459824070079518.7
1.487242 | 308103804266408.5
1.466926 | 375990868579305.6
1.445952 | 301515106022111.1
1.422067 | 291323968616075.4
1.398207 | 310141644135215.4
1.370971 | 236219812164579.7
1.340105 | 243076612811621.1
1.30518 | 195704219931038.3
1.265691 | 198850084504729.6
1.220605 | 160922813636965.1
1.169489 | 158224342173804.5
1.114675 | 151402508317626.3
1.051124 | 128763842776690.7
0.976621 | 119528208242306.0
0.8915303 | 111344828690149.9
0.7960749 | 108399332588162.2
0.6924116 | 111697491140115.7
0.5848102 | 124755818661019.7
0.4814272 | 157273793348478.7
0.3891162 | 219398857024015.9
0.3118754 | 334234970635913.1
0.2513062 | 548510721417808.4
0.205052 | 893194823064369.1
0.1699289 | 1460882389989616
0.1436778 | 2468532194001025
0.1243036 | 3887799600188246
0.1099962 | 6040826062260201
0.0992061 | 8817913947661652
0.09097502 | 12686347706017076
0.08468813 | 17464052715163388
0.07994351 | 24838864124814372
0.07642436 | 33648892309428592
0.07387688 | 47942282995822704
0.07203762 | 61748339036211152
0.07076522 | 97342726826773328
0.0700043 | 1.5599e+17
0.06953698 | 2.1974e+17
0.06944427 | -4.1409e+17
0.06967652 | -2.5507e+17
0.07009852 | -1.154e+17
0.0706692 | -1.0487e+17
0.07139575 | -64012868247808984
0.07233778 | -51135214771964776
0.0727419 | -31531066741895216
0.07258983 | -49461072773706160
0.07253928 | 86509430972130496

## 200831-1-C1
Distance from junction (µm) | Carrier concentration (cm-3) | 0 Bias point
1.962811 | 281077638419760.3
1.953242 | 7228389331969487
1.949951 | 913656907866559.8
1.94304 | 663803862240876
1.936538 | 1056041744912041.6
1.92865 | 499178442292974.6
1.92473 | -1893856591158506.2
1.922954 | 837989647518900.2
1.916233 | 761746526103650.2
1.910259 | 1105816088780543.2
1.905018 | 965319699493196.4
1.898422 | 715394614634142.5
1.892214 | 1132106491269101.2
1.884682 | 535037720265252.7
1.876872 | 1009468578371669.2
1.871477 | 1028522208368295.8
1.866113 | 1032243175257470
1.862442 | 2790372622587056.5
1.853825 | 376088920555547.6
1.843653 | 1075863792278405.8
1.838771 | 1233848687363992.2
1.830692 | 483400700566927.7
1.823641 | 2216986334080553.2
1.817913 | 639288155390998.4
1.808131 | 531576148741580.8
1.801252 | 1839643720004490.2
1.794116 | 513669969288632.2
1.778798 | 295843583174266.9
1.76853 | 4866811463909442
1.762247 | 513340734431141.7
1.75099 | 525967019083606
1.739586 | 506789445709672.3
1.730339 | 861746721844136.2
1.719769 | 418615306372419.6
1.708766 | 777822709625329.4
1.699012 | 520537916328772
1.684995 | 370082747553945.9
1.673625 | 952542165054879.1
1.664798 | 550643020542349.2
1.65291 | 491613506867719.9
1.640416 | 505503718163002.4
1.6276 | 477321352731552.2
1.612483 | 372146861442609.8
1.599116 | 652947060781890.5
1.586693 | 429088436244630.1
1.57019 | 360648126656829.2
1.552637 | 382962003464482.5
1.535472 | 386784387452877.1
1.522455 | 758106963628746.5
1.508346 | 387864759178110.2
1.487454 | 302445564825555.1
1.470446 | 598258391636044.6
1.454838 | 358975524122646.4
1.437174 | 446656481262753.3
1.418774 | 342854541577218.2
1.398207 | 355810397935120
1.37987 | 450001535458672.8
1.360763 | 342336382756053.9
1.341141 | 429514267671090.8
1.320233 | 318055225451406.3
1.29528 | 300848358903245.6
1.269857 | 315409703844984.2
1.243036 | 282371038890467.2
1.213778 | 273929050980378.8
1.182231 | 255506738672953.5
1.144434 | 204429072267715.6
1.102407 | 212205817423182.5
1.056883 | 186657099026434.6
1.003627 | 165747737576862.7
0.9433653 | 157581376856965.2
0.8746864 | 141947419468326.7
0.7960141 | 134352816320534.3
0.7094837 | 135444827585366.5
0.6182716 | 144325289600536.9
0.5272113 | 169160893809221.8
0.4421324 | 216784830864482.8
0.3670416 | 298984614018940.8
0.3043132 | 443934810529213.8
0.2546856 | 698392249773705.9
0.2152198 | 1011962142060782.9
0.1846922 | 1654829049141918.2
0.1609991 | 2418948510362417
0.1426937 | 3719350635754882
0.1289188 | 5383295540947345
0.1179687 | 7215147696924369
0.1093037 | 10290559018823836
0.1024252 | 13188854919399770
0.09689898 | 17569789904469760
0.09251012 | 22447132039737928
0.08903111 | 29518655839324464
0.08630191 | 36341381372594224
0.08420889 | 49348254355124688
0.08260619 | 58713027883044752
0.08144363 | 91585070459606160
0.0806866 | 1.2435e+17
0.080128 | 1.4865e+17
0.079821 | 5.7382e+17
0.07975988 | #DIV/0!
0.07988221 | -2.5621e+17
0.08018968 | -1.569e+17
0.08043737 | 41727563742694568
0.08056179 | 36342843727774824
0.08062415 | 71621208551571848