## Figure 2a
Sample ID | Dopant species | Back contact | ERE (%) | Voc,ideal – iVoc (mV) | TRPL-tail characteristic decay time τTRPL-tail (ns)
1601-10 | Cu | Al2O3-based passivating | 0.01058 | 235.20011 | 36.5
1592-10 | Cu | Te baseline | 0.01426 | 227.51851 | 150
1633-4L | As | Te baseline | 0.19853 | 159.85856 | 1400
1633-5L | As | Al2O3-based passivating | 0.87964 | 121.61345 | 1500
1633-5R | As | Al2O3-based passivating | 2.01922 | 100.26416 | 1800
1633-6L | As | Al2O3-based passivating | 1.71408 | 104.47355 | 1500
1633-6R | As | Al2O3-based passivating | 1.82247 | 102.8982 | 1800
1633-7L | As | Al2O3-based passivating | 1.06989 | 116.58305 | 1800
1633-7R | As | Al2O3-based passivating | 0.6891 | 127.88562 | 1550
1698-8 | Cu | Te baseline | 0.00134 | 288.32404 | 38
1698-3L | As | Al2O3-based passivating | 1.15866 | 114.53504 | 2346
1698-3R | As | Al2O3-based passivating | 1.17287 | 114.22183 | 2312
1698-4L | As | Al2O3-based passivating | 0.35863 | 144.66524 | 1394
1698-4R | As | Al2O3-based passivating | 0.35529 | 144.90592 | 1922
1698-10L | As | Al2O3-based passivating | 0.50947 | 135.64548 | 1913
1698-10R | As | Al2O3-based passivating | 0.42491 | 140.30812 | 1928
1698-5R | As | Al2O3-based passivating | 0.12874 | 170.98739 | 358
1698-6L | As | Al2O3-based passivating | 0.1162 | 173.62033 | 268
1698-6R | As | Al2O3-based passivating | 0.14797 | 167.41105 | 518
1698-7L | As | Al2O3-based passivating | 0.67881 | 128.27226 | 2219
1698-7R | As | Al2O3-based passivating | 0.13041 | 170.65586 | 788
1698-11L | As | Al2O3-based passivating | 0.07882 | 183.59275 | 211
1698-11R | As | Al2O3-based passivating | 0.10575 | 176.04138 | 212
1732-6L | Cu | Te baseline | 0.000285774 | 327.97795 | 3
1732-8L | As | Te baseline | 0.0031 | 266.70572 | 87
1732-8R | As | Te baseline | 0.00205 | 277.37796 | 86
1732-9L | As | Te baseline | 0.00372 | 262.07781 | 70
1732-9R | As | Te baseline | 0.00286 | 268.81862 | 68
1732-7R | Undoped | Al2O3-based passivating | 0.01729 | 222.5705 | 114
1732-5R | As | Al2O3-based passivating | 0.01866 | 220.61453 | 74
1732-7L | Cu | Al2O3-based passivating | 0.00229 | 274.55176 | 10
1732-6R | Cu | Al2O3-based passivating | 0.00199 | 278.10516 | 7
1732-10L | As | Al2O3-based passivating | 0.08792 | 180.78479 | 230
1732-10R | As | Al2O3-based passivating | 0.03706 | 202.98445 | 173
1732-4L | As | Al2O3-based passivating | 0.05384 | 193.3857 | 176
1732-4R | As | Al2O3-based passivating | 0.01932 | 219.71954 | 146
1722-2 | Cu | Te baseline | 0.000297256 | 326.96586 | 11.3
1722-3 | Cu | Te baseline | 0.00137 | 287.75755 | 18.3
1722-4 | Cu | Te baseline | 0.00208 | 276.97043 | 20.3
1722-5 | Cu | Te baseline | 0.00333 | 264.89483 | 37.6
1722-6 | Cu | Te baseline | 0.00345 | 263.99324 | 38.9
1722-7 | Cu | Te baseline | 0.000297256 | 326.96586 | 13.7
1722-8 | Cu | Te baseline | 0.0041 | 259.53138 | 58.7
201022-1 | Cu | Te baseline | 0.00416 | 259.1617 | 42
201021-4 | Cu | Te baseline | 0.00369 | 262.27977 | 47
201021-1 | Cu | Te baseline | 0.0047 | 256.05411 | 58
200827-2 | Cu | Te baseline | 0.00119 | 291.3484 | 17.8
200902-1 | Cu | Te baseline | 0.00155 | 284.60758 | 17.4
200831-1 | Cu | Te baseline | 0.00161 | 283.63794 | 20
201021-3 | Cu | Te baseline | 0.00273 | 269.94882 | 49.6

## Figure 2b
Sample ID | Dopant species | Back contact | ERE (%) | Voc,ideal – iVoc (mV) | Voc,ideal (mV) | iVoc from ERE (mV) | TRPL-tail characteristic decay time τTRPL-tail (ns) | Sample thickness L (µm) | Acceptor concentration NA (cm-3) | iVoc from τtail–NA model (mV)
1592-10 | Cu | Te baseline | 0.01426 | 227.51851 | 1150 | 922.48149 | 150 | 2 | 239000000000000 | 921
1732-6L | Cu | Te baseline | 0.000285774 | 327.97795 | 1150 | 822.02205 | 3 | 3.5 | 1390000000000000 | 839
1732-10R | As | Al2O3-based passivating | 0.03706 | 202.98445 | 1120 | 917.01555 | 173 | 3.5 | 1720000000000000 | 921
1732-4L | As | Al2O3-based passivating | 0.05384 | 193.3857 | 1120 | 926.6143 | 176 | 2 | 1360000000000000 | 931
1732-4R | As | Al2O3-based passivating | 0.01932 | 219.71954 | 1120 | 900.28046 | 146 | 2 | 396000000000000 | 899
1722-3 | Cu | Te baseline | 0.00137 | 287.75755 | 1150 | 862.24245 | 18.3 | 3.5 | 566000000000000 | 863
1722-4 | Cu | Te baseline | 0.00208 | 276.97043 | 1150 | 873.02957 | 20.3 | 3.5 | 737000000000000 | 873
1722-5 | Cu | Te baseline | 0.00333 | 264.89483 | 1150 | 885.10517 | 37.6 | 3.5 | 670000000000000 | 887
1722-6 | Cu | Te baseline | 0.00345 | 263.99324 | 1150 | 886.00676 | 38.9 | 3.5 | 613000000000000 | 885
1722-8 | Cu | Te baseline | 0.0041 | 259.53138 | 1150 | 890.46862 | 58.7 | 3.5 | 679000000000000 | 899
201022-1 | Cu | Te baseline | 0.00416 | 259.1617 | 1150 | 890.8383 | 42 | 3.5 | 1810000000000000 | 915
201021-4 | Cu | Te baseline | 0.00369 | 262.27977 | 1150 | 887.72023 | 47 | 3.5 | 697000000000000 | 893
201021-1 | Cu | Te baseline | 0.0047 | 256.05411 | 1150 | 893.94589 | 58 | 3.5 | 820000000000000 | 903
200827-2 | Cu | Te baseline | 0.00119 | 291.3484 | 1150 | 858.6516 | 17.8 | 3.5 | 285000000000000 | 845
200902-1 | Cu | Te baseline | 0.00155 | 284.60758 | 1150 | 865.39242 | 17.4 | 3.5 | 345000000000000 | 849
200831-1 | Cu | Te baseline | 0.00161 | 283.63794 | 1150 | 866.36206 | 20 | 3.5 | 388000000000000 | 856
201021-3 | Cu | Te baseline | 0.00273 | 269.94882 | 1150 | 880.05118 | 49.6 | 3.5 | 428000000000000 | 883

## Figure 2cd
Sample ID | Dopant species | Back contact | ERE (%) | Voc,ideal – iVoc (mV)
1601-4-L | Undoped | Te baseline | 0.01995 | 218.8987
1601-4-R | Cu | Te baseline | 0.02139 | 217.10024
1601-5-L | Cu | Te baseline | 0.00404 | 259.94068
1601-5-R | Cu | Al2O3-based passivating | 0.01717 | 222.74306
1601-6-L | As | Al2O3-based passivating | 0.56884 | 132.81336
1601-6-R | As | Te baseline | 0.10425 | 176.4094
1601-7 | As | Al2O3-based passivating | 1.07712 | 116.41002
1601-8 | As | Al2O3-based passivating | 0.98432 | 118.72474
1601-10 | Cu | Al2O3-based passivating | 0.01058 | 235.20011
1592-10 | Cu | Te baseline | 0.01426 | 227.51851
1633-4L | As | Te baseline | 0.19853 | 159.85856
1633-4R | As | Te baseline | 0.19891 | 159.80985
1633-5L | As | Al2O3-based passivating | 0.87964 | 121.61345
1633-5R | As | Al2O3-based passivating | 2.01922 | 100.26416
1633-6L | As | Al2O3-based passivating | 1.71408 | 104.47355
1633-6R | As | Al2O3-based passivating | 1.82247 | 102.8982
1633-7L | As | Al2O3-based passivating | 1.06989 | 116.58305
1633-7R | As | Al2O3-based passivating | 0.6891 | 127.88562
1695-2 | Cu | Te baseline | 0.00144 | 286.44916
1695-3 | Cu | Te baseline | 0.00686 | 246.32643
1695-4 | Cu | Te baseline | 0.00478 | 255.61898
1695-5 | Cu | Te baseline | 0.00547 | 252.14955
1695-6 | Cu | Te baseline | 0.00406 | 259.81273
1698-8 | Cu | Te baseline | 0.00134 | 288.32404
1698-3L | As | Al2O3-based passivating | 1.15866 | 114.53504
1698-3R | As | Al2O3-based passivating | 1.17287 | 114.22183
1698-4L | As | Al2O3-based passivating | 0.35863 | 144.66524
1698-4R | As | Al2O3-based passivating | 0.35529 | 144.90592
1698-10L | As | Al2O3-based passivating | 0.50947 | 135.64548
1698-10R | As | Al2O3-based passivating | 0.42491 | 140.30812
1698-5R | As | Al2O3-based passivating | 0.12874 | 170.98739
1698-6L | As | Al2O3-based passivating | 0.1162 | 173.62033
1698-6R | As | Al2O3-based passivating | 0.14797 | 167.41105
1698-7L | As | Al2O3-based passivating | 0.67881 | 128.27226
1698-7R | As | Al2O3-based passivating | 0.13041 | 170.65586
1698-11L | As | Al2O3-based passivating | 0.07882 | 183.59275
1698-11R | As | Al2O3-based passivating | 0.10575 | 176.04138
1732-6L | Cu | Te baseline | 0.000285774 | 327.97795
1732-8L | As | Te baseline | 0.0031 | 266.70572
1732-8R | As | Te baseline | 0.00205 | 277.37796
1732-9L | As | Te baseline | 0.00372 | 262.07781
1732-9R | As | Te baseline | 0.00286 | 268.81862
1732-7R | Undoped | Al2O3-based passivating | 0.01729 | 222.5705
1732-5R | As | Al2O3-based passivating | 0.01866 | 220.61453
1732-7L | Cu | Al2O3-based passivating | 0.00229 | 274.55176
1732-6R | Cu | Al2O3-based passivating | 0.00199 | 278.10516
1732-10L | As | Al2O3-based passivating | 0.08792 | 180.78479
1732-10R | As | Al2O3-based passivating | 0.03706 | 202.98445
1732-4L | As | Al2O3-based passivating | 0.05384 | 193.3857
1732-4R | As | Al2O3-based passivating | 0.01932 | 219.71954
1722-2 | Cu | Te baseline | 0.000297256 | 326.96586
1722-3 | Cu | Te baseline | 0.00137 | 287.75755
1722-4 | Cu | Te baseline | 0.00208 | 276.97043
1722-5 | Cu | Te baseline | 0.00333 | 264.89483
1722-6 | Cu | Te baseline | 0.00345 | 263.99324
1722-7 | Cu | Te baseline | 0.000297256 | 326.96586
1722-8 | Cu | Te baseline | 0.0041 | 259.53138
1701-5 | As | Te baseline | 0.00403 | 259.97226
201022-1 | Cu | Te baseline | 0.00416 | 259.1617
201021-4 | Cu | Te baseline | 0.00369 | 262.27977
201021-1 | Cu | Te baseline | 0.0047 | 256.05411
200827-2 | Cu | Te baseline | 0.00119 | 291.3484
200902-1 | Cu | Te baseline | 0.00155 | 284.60758
200831-1 | Cu | Te baseline | 0.00161 | 283.63794
201021-3 | Cu | Te baseline | 0.00273 | 269.94882
1756-6 | As | Te baseline | 0.00788 | 242.74865
1782-9 | As | Te baseline | 0.000210471 | 335.83612