## Figure 3a - Summary
Sample ID | Voc,ideal (mV) | Voc,ideal uncertainty (mV) | ERE average (%) | ERE standard deviation (%) | iVoc average (mV) | iVoc combined uncertainty (mV) | Voc average (mV) | Voc standard deviation (mV)
1592-10 | 1159 | 5 | 0.01621 | 0.00474 | 934.19736 | 8.70831 | 870.04 | 3.64555
1695-4 | 1153 | 5 | 0.00478 | 0.00219 | 895.60771 | 12.40487 | 853.68 | 4.18051
1698-8 | 1161 | 5 | 0.00134 | 0.00028959 | 872.49681 | 7.8214 | 843.52 | 10.41281
1756-6 | 1143 | 5 | 0.00788 | 0.000940823 | 899.66164 | 5.8287 | 778 | 5.68624
1698-6R | 1110 | 5 | 0.14797 | 0.02347 | 942.15297 | 6.31144 | 387.875 | 54.97126
1601-7 | 1085 | 15 | 1.08766 | 0.44492 | 967.08698 | 18.70234 | 185.42857 | 128.04928

## Figure 3a - Sample 1592-10
Voc,ideal (mV) | Voc,ideal uncertainty (mV) | ERE (%) | iVoc (mV) | Voc (mV)
|  | 22 measurements | 22 measurements | 25 devices
1159 | ±5 | 0.02975 | 950.3739 | 870
|  | 0.01952 | 939.5473 | 874
|  | 0.0158 | 934.1151 | 874
|  | 0.0172 | 936.2964 | 875
|  | 0.02092 | 941.3269 | 872
|  | 0.02185 | 942.4444 | 874
|  | 0.01627 | 934.8682 | 874
|  | 0.01301 | 929.1233 | 872
|  | 0.01627 | 934.8682 | 873
|  | 0.02278 | 943.5153 | 872
|  | 0.01534 | 933.356 | 872
|  | 0.01255 | 928.1984 | 872
|  | 0.01487 | 932.5565 | 870
|  | 0.01952 | 939.5473 | 872
|  | 0.01673 | 935.5846 | 871
|  | 0.01348 | 930.0351 | 869
|  | 0.01394 | 930.8972 | 865
|  | 0.01162 | 926.2202 | 870
|  | 0.01394 | 930.8972 | 869
|  | 0.01116 | 925.1825 | 867
|  | 0.01069 | 924.077 | 864
|  | 0.0093 | 920.4982 | 867
867
865
861

## Figure 3a - Sample 1695-4
Voc,ideal (mV) | Voc,ideal uncertainty (mV) | ERE (%) | iVoc (mV) | Voc (mV)
|  | 5 measurements | 3 measurements | 25 devices
1153 | ±5 | 0.00317 | 886.8457 | 849
|  | 0.00345 | 889.0204 | 852
|  | 0.00302 | 885.6003 | 853
|  | 0.00777 | 909.8801 | 851
|  | 0.00647 | 905.1759 | 848
862
856
857
854
854
863
856
855
854
850
849
854
854
852
848
862
855
853
853
848

## Figure 3a - Sample 1698-8
Voc,ideal (mV) | Voc,ideal uncertainty (mV) | ERE (%) | iVoc (mV) | Voc (mV)
|  | 3 measurements | 3 measurements | 25 devices
1161 | ±5 | 0.0015 | 875.6208 | 846
|  | 0.0015 | 875.6208 | 843
|  | 0.001 | 865.2034 | 843
845
848
842
849
854
850
848
838
849
858
851
848
835
841
846
844
846
839
838
837
801
849

## Figure 3a - Sample 1756-6
Voc,ideal (mV) | Voc,ideal uncertainty (mV) | ERE (%) | iVoc (mV) | Voc (mV)
|  | 10 measurements | 10 measurements | 25 devices
1143 | ±5 | 0.00842 | 901.9442 | 777
|  | 0.00765 | 899.4802 | 777
|  | 0.00765 | 899.4802 | 774
|  | 0.00918 | 904.1645 | 766
|  | 0.00689 | 896.7918 | 774
|  | 0.00689 | 896.7918 | 782
|  | 0.00957 | 905.2335 | 780
|  | 0.00689 | 896.7918 | 778
|  | 0.00804 | 900.7577 | 768
|  | 0.00765 | 899.4802 | 777
785
783
781
776
779
787
784
783
778
777
785
782
779
772
766

## Figure 3a - Sample 1698-6R
Voc,ideal (mV) | Voc,ideal uncertainty (mV) | ERE (%) | iVoc (mV) | Voc (mV)
|  | 6 measurements | 6 measurements | 8 devices
1110 | ±5 | 0.14546 | 942.1498 | 329
|  | 0.1254 | 938.3372 | 470
|  | 0.13041 | 939.3437 | 372
|  | 0.15549 | 943.863 | 376
|  | 0.1906 | 949.0939 | 451
|  | 0.14044 | 941.2475 | 371
315
419

## Figure 3a - Sample 1601-7
Voc,ideal (mV) | Voc,ideal uncertainty (mV) | ERE (%) | iVoc (mV) | Voc (mV)
|  | 4 measurements | 4 measurements | 7 devices
1085 | ±15 | 0.81951 | 961.5673 | 359
|  | 0.61463 | 954.1759 | 325
|  | 1.34979 | 974.3878 | 239
|  | 1.56671 |  | 105
66
177
27

## Figure 3bc
Sample ID | 1601-6L | 1601-6R | 1601-7 | 1601-8 | 1601-10 | 200826-2 | 200827-2 | 200831-1 | 200902-1 | 201021-1 | 201021-3 | 201021-4 | 201022-1 | 1756-6 | 1732-10L | 1732-10R | 1732-4L | 1732-4R | 1732-6L | 1732-6R | 1732-8L | 1732-8R | 1732-9L | 1732-9R | 1701-5 | 1722-2 | 1722-3 | 1722-4 | 1722-5 | 1722-6 | 1722-7 | 1722-8 | 1698-10L | 1698-10R | 1698-11L | 1698-11R | 1698-3L | 1698-3R | 1698-4L | 1698-4R | 1698-5R | 1698-6L | 1698-6R | 1698-7L | 1698-7R | 1698-8 | 1592-10 | 1633-4L | 1633-4R | 1633-5L | 1633-6L | 1633-6R | 1695-2 | 1695-3 | 1695-4 | 1695-5 | 1695-6
Dopant Species | As | As | As | As | Cu | Cu | Cu | Cu | Cu | Cu | Cu | Cu | Cu | As | As | As | As | As | Cu | Cu | As | As | As/Cu | As/Cu | As | Cu | Cu | Cu | Cu | Cu | Cu | Cu | As | As | As | As | As | As | As | As | As | As | As | As | As | Cu | Cu | As | As | As | As | As | Cu | Cu | Cu | Cu | Cu
Back contact | Al2O3-based passivating | Te baseline | Al2O3-based passivating | Al2O3-based passivating | Al2O3-based passivating | Te baseline | Te baseline | Te baseline | Te baseline | Te baseline | Te baseline | Te baseline | Te baseline | Te baseline | Al2O3-based passivating | Al2O3-based passivating | Al2O3-based passivating | Al2O3-based passivating | Te baseline | Al2O3-based passivating | Te baseline | Te baseline | Te baseline | Te baseline | Te baseline | Te baseline | Te baseline | Te baseline | Te baseline | Te baseline | Te baseline | Te baseline | Al2O3-based passivating | Al2O3-based passivating | Al2O3-based passivating | Al2O3-based passivating | Al2O3-based passivating | Al2O3-based passivating | Al2O3-based passivating | Al2O3-based passivating | Al2O3-based passivating | Al2O3-based passivating | Al2O3-based passivating | Al2O3-based passivating | Al2O3-based passivating | Te baseline | Te baseline | Te baseline | Te baseline | Al2O3-based passivating | Al2O3-based passivating | Al2O3-based passivating | Te baseline | Te baseline | Te baseline | Te baseline | Te baseline
Individual devices Voc (mV) | 496 | 613 | 359 | 376 | 401 | 823 | 846 | 839 | 849 | 867 | 856 | 860 | 846 | 777 | 179 | 230 | 224 | 248 | 800 | 214 | 718 | 759 | 800 | 819 | 774 | 717 | 845 | 838 | 850 | 848 | 705 | 806 | 69 | 54 | 159 | 181 | 72 | 55 | 160 | 141 | 195 | 297 | 329 | 142 | 154 | 846 | 870 | 441 | 405 | 250 | 14 | 28 | 767 | 851 | 849 | 852 | 849
| 465 | 603 | 325 | 302 | 323 | 788 | 851 | 829 | 831 | 377 | 849 | 849 | 818 | 777 | 207 | 158 | 201 | 266 | 808 | 238 | 716 | 764 | 816 | 822 | 773 | 748 | 849 | 852 | 854 | 854 | 686 | 833 | 104 | 90 | 127 | 176 | 46 | 22 | 146 | 100 | 173 | 396 | 470 | 133 | 181 | 843 | 874 | 401 | 404 | 187 |  |  | 765 | 849 | 852 | 853 | 856
| 469 | 616 | 239 | 271 | 309 | 796 | 850 | 833 | 830 | 859 | 847 | 847 | 831 | 774 | 241 | 250 | 208 | 37 | 810 | 127 | 713 | 765 | 810 | 816 | 779 | 745 | 850 | 856 | 854 | 850 | 709 | 819 | 103 | 22 | 139 | 159 | 51 | 21 | 173 | 101 | 180 | 370 | 372 | 98 | 101 | 843 | 874 | 414 | 397 | 197 |  |  | 760 | 854 | 853 | 854 | 852
|  | 628 | 177 | 313 | 333 | 811 | 849 | 837 | 838 | 853 | 848 | 844 | 830 | 766 | 220 | 174 | 181 | 208 | 803 | 206 | 726 | 775 | 822 | 807 | 795 | 748 | 851 | 848 | 853 | 857 | 705 | 780 | 68 | 42 | 116 | 156 |  | 23 | 160 | 140 | 158 | 340 | 376 | 52 | 91 | 845 | 875 | 390 | 406 | 209 |  |  | 754 | 854 | 851 | 854 | 850
|  | 615 |  | 211 | 328 | 834 | 834 | 828 | 836 | 861 | 827 | 832 | 822 | 774 | 50 | 255 | 87 | 233 | 807 | 264 | 709 | 775 | 813 | 810 | 793 | 691 | 845 | 857 | 851 | 850 | 749 | 783 | 81 | 35 | 123 | 152 |  |  | 176 | 139 | 143 | 326 | 451 | 48 | 102 | 848 | 872 | 437 | 397 | 277 |  |  | 716 | 849 | 848 | 852 | 859
|  | 636 |  | 274 | 364 | 815 | 843 | 853 | 850 | 862 | 862 | 864 | 853 | 782 | 232 | 207 | 188 | 194 | 806 | 221 | 724 | 784 | 817 | 805 | 789 | 636 | 840 | 831 | 842 | 839 | 706 | 745 | 57 | 86 | 21 | 157 |  |  | 195 | 126 | 152 | 213 | 371 | 83 | 110 | 842 | 874 | 400 | 412 | 343 |  |  | 776 | 854 | 862 | 851 | 848
|  | 648 |  | 277 | 319 | 814 | 840 | 840 | 842 | 862 | 851 | 854 | 844 | 780 | 259 | 220 | 202 | 197 | 808 | 305 | 739 | 782 | 808 | 811 | 803 | 693 | 830 | 841 | 853 | 856 | 691 | 783 | 63 |  | 143 | 168 |  |  | 168 | 139 | 103 | 324 | 315 | 63 | 118 | 849 | 874 | 458 | 401 |  |  |  | 770 | 855 | 856 | 854 | 851
|  |  |  | 249 | 328 | 825 | 846 | 839 | 843 | 860 | 854 | 852 | 839 | 778 | 268 | 181 | 198 | 237 | 812 | 260 | 724 |  | 810 | 803 | 803 | 718 | 838 | 848 | 851 | 853 | 723 | 835 | 73 |  | 121 | 180 |  |  | 260 | 147 |  |  | 419 | 29 | 189 | 854 | 872 | 416 | 408 |  |  |  | 768 | 857 | 857 | 855 | 852
|  |  |  | 296 | 401 | 808 | 849 | 839 | 844 | 852 | 848 | 850 | 838 | 768 | 248 | 248 | 181 | 239 | 808 |  | 730 |  | 797 | 807 | 803 | 739 | 847 | 843 | 851 | 848 | 673 | 815 |  |  | 119 |  |  |  | 194 | [5 empty] | 100 | 850 | 873 | 488 | 408 |  |  |  | 767 | 857 | 854 | 858 | 852
|  |  |  | 215 | 347 | 796 | 833 | 828 | 833 | 857 | 828 | 837 | 829 | 777 | 285 | 302 | 129 |  | 821 |  | 738 |  | 804 | 796 | 652 | 709 | 845 | 853 | 848 | 851 | 717 | 814 | [13 empty] | 848 | 872 | 480 | 408 |  |  |  | 732 | 852 | 854 | 862 | 862
|  |  |  | 284 | 403 | 825 | 852 | 858 | 852 | 860 | 858 | 866 | 857 | 785 | [10 empty] | 808 | 646 | 830 | 833 | 848 | 839 | 700 | 722 | [13 empty] | 838 | 872 | [5 empty] | 782 | 853 | 863 | 848 | 843
|  |  |  | 274 | 357 | 814 | 840 | 844 | 845 | 859 | 854 | 855 | 845 | 783 | [10 empty] | 811 | 669 | 817 | 841 | 850 | 849 | 699 | 815 | [13 empty] | 849 | 872 | [5 empty] | 774 | 857 | 856 | 852 | 849
|  |  |  | 265 | 394 | 798 | 842 | 834 | 846 | 857 | 851 | 850 | 841 | 781 | [10 empty] | 814 | 694 | 819 | 840 | 851 | 852 | 715 | 837 | [13 empty] | 858 | 870 | [5 empty] | 773 | 858 | 855 | 853 | 850
|  |  |  | 323 | 380 | 812 | 849 | 836 | 851 | 854 | 848 | 850 | 838 | 776 | [10 empty] | 818 | 711 | 841 | 851 | 853 | 853 | 722 | 830 | [13 empty] | 851 | 872 | [5 empty] | 771 | 856 | 854 | 856 | 850
|  |  |  | 263 | 340 | 795 | 832 | 822 | 833 | 857 | 826 | 832 | 829 | 779 | [10 empty] | 826 | 730 | 844 | 852 | 843 | 851 | 704 | 812 | [13 empty] | 848 | 871 | [5 empty] | 739 | 847 | 850 | 863 | 863
|  |  |  | 278 | 420 | 824 | 858 | 859 | 847 | 844 | 857 | 863 | 857 | 787 | [10 empty] | 694 | 702 | 834 | 835 | 847 | 843 | 718 | 710 | [13 empty] | 835 | 869 | [5 empty] | 781 | 853 | 849 | 847 | 841
|  |  |  | 316 | 411 | 815 | 846 | 838 | 850 | 861 | 849 | 850 | 843 | 784 | [10 empty] | 708 | 699 | 841 | 839 | 852 | 848 | 700 | 810 | [13 empty] | 841 | 865 | [5 empty] | 773 | 855 | 854 | 851 | 846
|  |  |  | 327 | 384 | 827 | 841 | 831 | 845 | 860 | 846 | 849 | 839 | 783 | [10 empty] | 727 | 684 | 837 | 848 | 854 | 856 | 725 | 826 | [13 empty] | 846 | 870 | [5 empty] | 771 | 852 | 854 | 853 | 849
|  |  |  | 355 | 378 | 814 | 796 | 832 | 844 | 851 | 840 | 845 | 838 | 778 | [10 empty] | 734 | 694 | 844 | 844 | 857 | 856 | 738 | 818 | [13 empty] | 844 | 869 | [5 empty] | 770 | 849 | 852 | 855 | 849
|  |  |  | 300 | 334 | 826 | 828 | 818 | 830 | 840 | 820 | 826 | 825 | 777 | [10 empty] | 734 | 734 | 845 | 854 | 847 | 853 | 718 | 745 | [13 empty] | 846 | 867 | [5 empty] | 738 | 838 | 848 | 863 | 863
|  |  |  | 124 | 436 | 811 |  |  | 833 | 842 | 844 | 855 | 848 | 785 | [10 empty] | 744 | 680 | 832 | 840 | 854 | 841 | 747 | 716 | [13 empty] | 839 | 864 | [5 empty] | 773 | 844 | 862 | 834 | 842
|  |  |  | 237 | 410 | 828 |  |  | 834 | 839 | 829 | 843 | 834 | 782 | [10 empty] | 757 | 738 | 846 | 847 | 860 | 859 | 707 | 745 | [13 empty] | 838 | 867 | [5 empty] | 771 | 840 | 855 | 854 | 849
|  |  |  | 220 | 389 | 838 |  |  | 831 | 834 | 823 | 674 | 830 | 779 | [10 empty] | 756 | 730 | 847 | 853 | 861 | 858 | 760 | 751 | [13 empty] | 837 | 867 | [5 empty] | 381 | 835 | 853 | 856 | 853
|  |  |  | 216 | 378 | 836 |  |  | 831 | 822 | 811 | 835 | 824 | 772 | [10 empty] | 780 | 721 | 849 | 851 | 859 | 861 | 777 | 674 | [13 empty] | 801 | 865 | [5 empty] | 761 | 832 | 853 | 861 | 856
|  |  |  | 212 | 388 | 847 |  |  | 810 |  | 788 | 809 | 801 | 766 | [10 empty] | 770 | 713 | 838 | 860 | 849 | 859 | 744 | 655 | [13 empty] | 849 | 861 | [5 empty] | 733 | 816 | 848 | 866 | 864