## Fig. 4g, Fe-AC
Zreal | Zimage | Zreal | Zimage
ohm cm2 | ohm cm2 | ohm cm2 | ohm cm2
| raw |  | fitting
0.0158 | 0.00123 | 0.00996 | -0.00335
0.01584 | 0.00074975 | 0.01205 | 0.00207
0.01587 | 0.00040574 | 0.015 | 0.00294
0.01596 | 0.00015929 | 0.0168 | 0.00218
0.01602 | -8.489e-05 | 0.01751 | 0.00122
0.01619 | -0.00030595 | 0.01776 | 0.00036384
0.01629 | -0.00053455 | 0.01789 | -0.00021254
0.01642 | -0.0006289 | 0.01804 | -0.00056949
0.01657 | -0.00091082 | 0.01815 | -0.00080295
0.0167 | -0.00107 | 0.01821 | -0.00104
0.0169 | -0.00118 | 0.01842 | -0.0012
0.01712 | -0.00131 | 0.01855 | -0.00139
0.01726 | -0.00148 | 0.01874 | -0.00147
0.01741 | -0.00168 | 0.01892 | -0.00163
0.01766 | -0.00187 | 0.01912 | -0.00187
0.01782 | -0.00199 | 0.01937 | -0.00207
0.01801 | -0.00214 | 0.0196 | -0.00228
0.01849 | -0.00257 | 0.02014 | -0.00246
0.01865 | -0.0027 | 0.02028 | -0.00276
0.01901 | -0.003 | 0.02051 | -0.00311
0.01954 | -0.00315 | 0.02109 | -0.00382
0.01993 | -0.00375 | 0.02141 | -0.00384
0.0202 | -0.0042 | 0.02183 | -0.00428
0.02061 | -0.00455 | 0.02253 | -0.00468
0.02127 | -0.00505 | 0.02291 | -0.00532
0.02208 | -0.00583 | 0.02349 | -0.00597
0.0229 | -0.00655 | 0.0242 | -0.00681
0.02353 | -0.00715 | 0.02515 | -0.00751
0.02427 | -0.0081 | 0.02619 | -0.00846
0.02541 | -0.00911 | 0.02727 | -0.00956
0.02637 | -0.0103 | 0.02824 | -0.01098
0.02772 | -0.01146 | 0.02965 | -0.01241
0.02927 | -0.01301 | 0.03132 | -0.01416
0.03093 | -0.01503 | 0.03319 | -0.01638
0.03288 | -0.01725 | 0.03567 | -0.019
0.03552 | -0.02004 | 0.0387 | -0.02184
0.03846 | -0.02312 | 0.04262 | -0.02488
0.04267 | -0.02619 | 0.04737 | -0.02798
0.04786 | -0.02925 | 0.05283 | -0.03041
0.05375 | -0.03182 | 0.05983 | -0.03195
0.06071 | -0.03331 | 0.06693 | -0.0325
0.06829 | -0.03342 | 0.07352 | -0.03194
0.07526 | -0.03237 | 0.07966 | -0.02974
0.08152 | -0.03011 | 0.08517 | -0.02701
0.08684 | -0.0269 | 0.08946 | -0.02381
0.09106 | -0.02365 | 0.09276 | -0.02055
0.09401 | -0.02011 | 0.09534 | -0.01753
0.09646 | -0.01679 | 0.09704 | -0.0145
0.09811 | -0.01413 | 0.09807 | -0.01184
0.09961 | -0.01148 | 0.09947 | -0.00954
0.10007 | -0.00944 | 0.09962 | -0.00794

## Fig. 4h, Fe-AC-CVD
Zreal | Zimage | Zreal | Zimage
ohm cm2 | ohm cm2 | ohm cm2 | ohm cm2
| raw |  | fitting
0.00988 | -0.00391 | 0.01669 | -0.00048031
0.01225 | 0.00154 | 0.01675 | -0.00053563
0.01526 | 0.00244 | 0.01682 | -0.0005971
0.01704 | 0.00163 | 0.01689 | -0.00066535
0.01792 | 0.00065087 | 0.01698 | -0.00074105
0.01824 | -0.00021772 | 0.01707 | -0.00082495
0.01844 | -0.00074202 | 0.01718 | -0.00091783
0.01862 | -0.00125 | 0.01729 | -0.00102
0.01881 | -0.00146 | 0.01743 | -0.00113
0.01913 | -0.00177 | 0.01757 | -0.00126
0.01922 | -0.00191 | 0.01774 | -0.0014
0.01968 | -0.00211 | 0.01792 | -0.00155
0.01994 | -0.00227 | 0.01812 | -0.00172
0.02029 | -0.00247 | 0.01835 | -0.0019
0.02056 | -0.00277 | 0.01859 | -0.0021
0.021 | -0.00282 | 0.01887 | -0.00232
0.02139 | -0.00312 | 0.01917 | -0.00256
0.02173 | -0.00321 | 0.01951 | -0.00283
0.02219 | -0.00356 | 0.01988 | -0.00312
0.02272 | -0.00385 | 0.02028 | -0.00344
0.02342 | -0.00458 | 0.02072 | -0.00379
0.02379 | -0.00447 | 0.0212 | -0.00417
0.0245 | -0.00498 | 0.02172 | -0.00461
0.02514 | -0.00524 | 0.02229 | -0.00509
0.0254 | -0.00576 | 0.0229 | -0.00563
0.02658 | -0.00652 | 0.02356 | -0.00626
0.02726 | -0.00731 | 0.02427 | -0.00697
0.02828 | -0.00806 | 0.02504 | -0.0078
0.02925 | -0.00889 | 0.02589 | -0.00878
0.03055 | -0.00973 | 0.02684 | -0.00993
0.0318 | -0.01114 | 0.02791 | -0.0113
0.03364 | -0.01261 | 0.02915 | -0.01293
0.03553 | -0.01394 | 0.03064 | -0.01486
0.03794 | -0.01567 | 0.03246 | -0.01711
0.04073 | -0.01766 | 0.03476 | -0.01968
0.04405 | -0.01931 | 0.0377 | -0.02252
0.04797 | -0.02088 | 0.04143 | -0.0255
0.05234 | -0.02188 | 0.04611 | -0.02836
0.05707 | -0.02213 | 0.05175 | -0.03077
0.06154 | -0.0215 | 0.05819 | -0.03231
0.06558 | -0.02032 | 0.06508 | -0.03269
0.06938 | -0.01845 | 0.0719 | -0.03179
0.07221 | -0.01656 | 0.07815 | -0.02975
0.07453 | -0.01452 | 0.08351 | -0.02692
0.07636 | -0.01242 | 0.08783 | -0.02369
0.0777 | -0.01069 | 0.09117 | -0.0204
0.07864 | -0.00897 | 0.09368 | -0.0173
0.07948 | -0.00756 | 0.09552 | -0.01451
0.08006 | -0.00655 | 0.09687 | -0.01208
0.08019 | -0.00541 | 0.09786 | -0.01002
0.08075 | -0.00447 | 0.09859 | -0.00828