## Sheet1
|  | PCE | Remaining Factors
No SiO - pre | Device 1 | 18.151482
| Device 2 | 18.054813
| Device 3 | 18.168518
| Device 4 | 17.585207
| Device 5 | 18.084333
| Device 6 | 16.901958
No SiO - post | Device 1 | 15.43622 | 0.850411
| Device 2 | 15.024404 | 0.8321551
| Device 3 | 15.322424 | 0.8433502
| Device 4 | 15.806947 | 0.8988775
| Device 5 | 15.381919 | 0.850566
| Device 6 | 14.933417 | 0.8835318
0.8598153
0.02344676
1 um SiO - pre | Device 1 | 11.092039
| Device 2 | 11.670954
| Device 3 | 11.700975
| Device 4 | 12.008038
1 um SiO - post | Device 1 | 10.168421 | 0.9167315
| Device 2 | 10.9116 | 0.9349364
| Device 3 | 11.118409 | 0.9502122
| Device 4 | 11.450172 | 0.9535423
0.9388556
0.01457317