## Figure 1E
NIPs
PCE (%)
Bare | Non-irradiated | Device 1 | 18.066383
|  | Device 2 | 15.945743
|  | Device 3 | 18.03577
17.3493
0.9925424
| After 1E13 | Device 1 | 15.535768
|  | Device 2 | 15.378123
|  | Device 3 | 14.481355
15.13175
0.4643791
Bare | Non-irradiated | Device 1 | 17.348198
|  | Device 2 | 15.918718
|  | Device 3 | 16.208332
|  | Device 4 | 17.154873
16.65753025
0.6066289
After 1E15
|  | Device 1 | 0.00016242324
|  | Device 2 | 2.6590909e-05
|  | Device 3 | 1.88834e-05
|  | Device 4 | 2.420155e-05
|  | Device 5 | 3.2628523e-05
|  | Device 6 | 9.4956573e-05
5.994737e-05
5.251973e-05
Protected | Non-irradiated | Device 1 | 18.389933
|  | Device 2 | 18.292322
|  | Device 3 | 18.485888
|  | Device 4 | 18.006449
|  | Device 5 | 18.364071
18.3077326
0.1628985
| After 1E13 | Device 1 | 17.871073
|  | Device 2 | 18.647215
|  | Device 3 | 18.92107
|  | Device 4 | 18.51914
|  | Device 5 | 18.667452
|  | Device 6 | 18.572889
18.53314
0.3218828
Protected | Non-irradiated | Device 1 | 14.968646
|  | Device 2 | 14.416009
|  | Device 3 | 14.491495
|  | Device 4 | 17.558466
15.358654
1.287616
After 1E15
|  | Device 1 | 14.820897
|  | Device 2 | 16.070496
|  | Device 3 | 14.253104
|  | Device 4 | 15.307755
|  | Device 5 | 15.71228
|  | Device 6 | 16.074503
15.3731725
0.6654522

## Figure 1G
PINs
PCE (%)
Bare | Non-irradiated | Device 1 | 19.163042
|  | Device 2 | 18.913879
|  | Device 3 | 18.69286
|  | Device 4 | 18.236528
|  | Device 5 | 19.054771
|  | Device 6 | 18.136148
18.699538
0.3913225
| After 1E13 | Device 1 | 17.382513
|  | Device 2 | 16.192131
|  | Device 3 | 16.615797
|  | Device 4 | 15.397181
|  | Device 5 | 15.186181
|  | Device 6 | 14.918217
15.94867
0.8667564
Bare | Non-irradiated | Device 1 | 17.894917
|  | Device 2 | 18.084503
|  | Device 3 | 18.713697
|  | Device 4 | 18.398512
|  | Device 5 | 18.390131
18.296352
0.282644
| After 1E15 | Device 1 | 0.58263189
|  | Device 2 | 0.54278779
|  | Device 3 | 0.57557827
|  | Device 4 | 0.0015690963
|  | Device 5 | 0.0087900013
|  | Device 6 | 0.27414533
0.3309171
0.2528397
Protected | Non-irradiated | Device 1 | 19.125401
|  | Device 2 | 18.881422
|  | Device 3 | 18.826006
|  | Device 4 | 18.433943
18.816693
0.2480296
| After 1E13 | Device 1 | 17.717516
|  | Device 2 | 18.527365
|  | Device 3 | 17.642054
|  | Device 4 | 17.828371
|  | Device 5 | 16.534418
17.6499448
0.6404265
Protected | Non-irradiated | Device 1 | 17.922182
|  | Device 2 | 18.564415
|  | Device 3 | 18.678844
|  | Device 4 | 18.585255
|  | Device 5 | 18.690462
18.4882316
0.2873534
| After 1E15 | Device 1 | 17.931173
|  | Device 2 | 17.738001
|  | Device 3 | 17.498028
|  | Device 4 | 17.704269
|  | Device 5 | 17.167057
17.6077056
0.2596663