## Sheet1
Without SiOX | Time (s) | PCE | PCE - stdev.p | Norm. PCE | Error
| 0 | 16.33409 | 0.62499 | 1 | 0.05
| 30 | 17.35395 | 0.38634 | 1.06244 | 0.05
| 60 | 16.41489 | 0.79771 | 1.00495 | 0.06
| 120 | 16.79082 | 0.56754 | 1.02796 | 0.05
| 180 | 17.09658 | 0.47347 | 1.04668 | 0.05
| 300 | 16.01697 | 0.61583 | 0.98059 | 0.05
| 420 | 14.31196 | 0.6087 | 0.8762 | 0.05
| 720 | 0 | 0 | 0 | -
| 1080 | 0 | 0 | 0 | -
| 1800 | 0 | 0 | 0 | -
| Time (s) | PCE | PCE - stdev.p | Norm. PCE | Error
With SiOX | 0 | 16.97555 | 0.35752 | 1 | 0.03
| 30 | 17.41375 | 0.35592 | 1.02581 | 0.03
| 60 | 16.93615 | 0.69017 | 0.99768 | 0.05
| 120 | 17.32257 | 0.4454 | 1.02044 | 0.03
| 180 | 16.90877 | 0.69467 | 0.99607 | 0.05
| 300 | 16.1211 | 1.23697 | 0.94967 | 0.08
| 420 | 17.03366 | 1.14551 | 1.00342 | 0.07
| 720 | 16.48347 | 1.21414 | 0.97101 | 0.07
| 1080 | 16.40734 | 0.27316 | 0.96653 | 0.03
| 1800 | 12.44258 | 2.531 | 0.73297 | 0.15