## Sheet1
PCE (%)
NIP (Bare) | Device 1 | 18.559052
| Device 2 | 14.944575
| Device 3 | 17.976187
| Device 4 | 17.961668
17.3603705
1.415423
NIP (1 um SiO) | Device 1 | 14.741563
| Device 2 | 18.907619
| Device 3 | 18.639946
| Device 4 | 18.589651
17.71969475
1.723668
PIN (Bare) | Device 1 | 17.725792
| Device 2 | 18.540718
| Device 3 | 18.055754
| Device 4 | 17.357616
| Device 5 | 18.112263
17.9584286
0.3968107
PIN (1 um SiO) | Device 1 | 19.125401
| Device 2 | 18.881422
| Device 3 | 18.826006
| Device 4 | 18.433943
18.816693
0.2480296