## Fig 5a
1C Capacity, 3.75C | 1C Capacity, 5C | 1C Capacity, 7.5C | SOC cutoff, 3.75C | SOC cutoff, 5C | SOC cutoff, 7.5C | dX + dC, 3.75C | dX + dC, 5C | dX + dC, 7.5C | SOC cutoff, 3.75C | SOC cutoff, 5C | SOC cutoff, 7.5C
1 | 1 | 1 | 0 | 0 | 0 | 5.473721 | 5.418027 | -2.474688 | 0.4 | 0.25 | 0.05
1.000169 | 1.000225 | 1.000569 | 0.01 | 0.01 | 0.01 | 5.005025 | 4.45924 | 1.392371 | 0.45 | 0.3 | 0.1
1.000584 | 1.000841 | 1.002282 | 0.4 | 0.25 | 0.05 | 5.958287 | 4.735806 | 3.257446 | 0.5 | 0.35 | 0.15
1.00019 | 1.000599 | 1.00176 | 0.41 | 0.26 | 0.06 | 6.502051 | 5.468448 | 3.788704 | 0.55 | 0.4 | 0.2
1.00011 | 1.000755 | 1.002633 | 0.45 | 0.3 | 0.1 | 6.082323 | 5.970419 | 4.361066 | 0.6 | 0.45 | 0.25
0.9995823 | 1.000401 | 1.00203 | 0.46 | 0.31 | 0.11 | 8.607604 | 7.706238 | 7.09533 | 0.65 | 0.5 | 0.3
0.9995287 | 1.000503 | 1.002633 | 0.5 | 0.35 | 0.15 | 13.22684 | 13.0381 | 12.56669 | 0.7 | 0.55 | 0.35
0.9989342 | 1.00007 | 1.001993 | 0.51 | 0.36 | 0.16 | 22.73174 | 25.00215 | 25.01083 | 0.75 | 0.6 | 0.4
0.9987855 | 1.000105 | 1.002498 | 0.55 | 0.4 | 0.2 | 36.47205 | 47.40689 | 49.63311 | 0.8 | 0.65 | 0.45
0.9981543 | 0.9995776 | 1.001739 | 0.56 | 0.41 | 0.21 | 60.12665 | 86.75899 | 86.13138 | 0.85 | 0.7 | 0.5
0.9978425 | 0.9994472 | 1.002146 | 0.6 | 0.45 | 0.25 | 93.58688 | 141.732 | 0 | 0.9 | 0.75 | 0
0.9972358 | 0.9988607 | 1.001258 | 0.61 | 0.46 | 0.26
0.9966081 | 0.9984915 | 1.001392 | 0.65 | 0.5 | 0.3
0.9959565 | 0.9978568 | 1.000502 | 0.66 | 0.51 | 0.31
0.9946044 | 0.9966947 | 0.999859 | 0.7 | 0.55 | 0.35
0.9939545 | 0.9959974 | 0.9989125 | 0.71 | 0.56 | 0.36
0.9910871 | 0.9929023 | 0.9964586 | 0.75 | 0.6 | 0.4
0.9904732 | 0.9920998 | 0.9952842 | 0.76 | 0.61 | 0.41
0.9847942 | 0.9845237 | 0.9882712 | 0.8 | 0.65 | 0.45
0.9842924 | 0.9836998 | 0.9870507 | 0.81 | 0.66 | 0.46
0.9734269 | 0.9674501 | 0.9711583 | 0.85 | 0.7 | 0.5
0.9730857 | 0.9667623 | 0.9702903 | 0.86 | 0.71 | 0.51
0.9547843 | 0.9373692 |  | 0.9 | 0.75 | 0
0.9547979 | 0.9372682 |  | 0.91 | 0.76 | 0
Note on E2: Zachary Konz: Note: 2 1C cycles are alternated with 2 fast charge cycles. The SOC of the intermittent fast charge cycles, the x-axis of these plots, is offset by 0.01 for repeated 1C cycles so that both cycle datapoints are visible on the same plot

## Fig 5b
SOC | 3C, half cell, irrev. Li | 4C, half cell, irrev. Li | 6C, half cell, irrev. Li | 3C, half cell, std. dev. | 4C, half cell, std. dev. | 6C, half cell, std. dev. | SOC, 5C, full-cell 1 | SOC, 5C, full-cell 2 | SOC, 5C, full-cell 3 | SOC, 5C, full-cell 4 | SOC, 7.5C, full-cell 5 | SOC, 7.5C, full-cell 6 | SOC, 7.5C, full-cell 7 | SOC, 3.75C, full-cell 8 | SOC, 3.75C, full-cell 9 | SOC, 3.75C, full-cell 10 | SOC, 3.75C, full-cell 11 | SOC, 3.75C, full-cell 12 | Irrev. Li, 5C, full-cell 1 | Irrev. Li, 5C, full-cell 2 | Irrev. Li, 5C, full-cell 3 | Irrev. Li, 5C, full-cell 4 | Irrev. Li, 7.5C, full-cell 5 | Irrev. Li, 7.5C, full-cell 6 | Irrev. Li, 7.5C, full-cell 7 | Irrev. Li, 3.75C, full-cell 8 | Irrev. Li, 3.75C, full-cell 9 | Irrev. Li, 3.75C, full-cell 10 | Irrev. Li, 3.75C, full-cell 11 | Irrev. Li, 3.75C, full-cell 12
0.1 | 0 | -0.003308985 | 0.001671785 | 0 | 0.0007015191 | 0.001536313 | 0.25 | 0.25 | 0.25 | 0.25 | 0.05 | 0.05 | 0.05 | 0.4 | 0.4 | 0.4 | 0.4 | 0.4 | 0 | 0 | 0 | 0 | 0 | 0 | 0 | 0 | 0 | 0 | 0 | 0
0.15 | 0 | -0.007479766 | -0.01032058 | 0 | 0.001739489 | 0.002084263 | 0.3 | 0.3 | 0.3 | 0.3 | 0.1 | 0.1 | 0.1 | 0.45 | 0.45 | 0.45 | 0.45 | 0.45 | 0 | 0 | 0 | 0 | 0 | 0 | 0 | 0 | 0 | 0 | 0 | 0
0.2 | 0 | -0.003057249 | -0.006066893 | 0 | 0.0010766 | 0.00244387 | 0.35 | 0.35 | 0.35 | 0.35 | 0.15 | 0.15 | 0.15 | 0.5 | 0.5 | 0.5 | 0.5 | 0.5 | 0 | 0 | 0 | 0 | 0 | 0 | 0 | 0 | 0 | 0 | 0 | 0
0.25 | 0.01239636 | 0.0005541998 | 0.0008415136 | 0.003444033 | 0.001146235 | 0.001768416 | 0.4 | 0.4 | 0.4 | 0.4 | 0.2 | 0.2 | 0.2 | 0.55 | 0.55 | 0.55 | 0.55 | 0.55 | 0 | 0 | 0 | 0 | 0 | 0 | 0 | 0 | 0 | 0 | 0 | 0
0.3 | -0.0004382908 | 0.0007388483 | 0.021684 | 0.003082295 | 0.003158391 | 0.01721257 | 0.45 | 0.45 | 0.45 | 0.45 | 0.25 | 0.25 | 0.25 | 0.6 | 0.6 | 0.6 | 0.6 | 0.6 | 0 | 0 | 0 | 0 | 0.01116451 | 0 | 0 | 0.003528113 | -0.003993093 | 0.001843473 | 0 | 0
0.35 | -0.002353349 | 0.006234351 | 0.1207807 | 0.002898833 | 0.003029724 | 0.06214244 | 0.5 | 0.5 | 0.5 | 0.5 | 0.3 | 0.3 | 0.3 | 0.65 | 0.65 | 0.65 | 0.65 | 0.65 | 0 | 0.05292607 | 0.01526031 | 0.003883728 | 0.02292575 | 0.003496098 | 0.02086477 | 0.01575297 | 0.01538507 | 0.009960446 | 0.01258167 | 0.009089975
0.4 | 0.0004380791 | 0.03837391 | 0.4069343 | 0.003085359 | 0.0103532 | 0.1128223 | 0.55 | 0.55 | 0.55 | 0.55 | 0.35 | 0.35 | 0.35 | 0.7 | 0.7 | 0.7 | 0.7 | 0.7 | 0.006803925 | 0.1244653 | 0.04200661 | 0.04806795 | 0.0830701 | 0.07675239 | 0.06789679 | 0.06140159 | 0.05478193 | 0.02994709 | 0.04445777 | 0.02518743
0.45 | 0.02167976 | 0.1307953 | 0 | 0.007590063 | 0.03166672 | 0 | 0.6 | 0.6 | 0.6 | 0.6 | 0.4 | 0.4 | 0.4 | 0.75 | 0.75 | 0.75 | 0.75 | 0.75 | 0.05331447 | 0.2675014 | 0.1202613 | 0.1556575 | 0.278883 | 0.1609818 | 0.1815902 | 0.1554431 | 0.1408868 | 0.05645583 | 0.07254185 | 0.05185031
0.5 | 0.08347149 | 0.3225477 | 0 | 0.01990328 | 0.07172613 | 0 | 0.65 | 0.65 | 0.65 | 0.65 | 0.45 | 0.45 | 0.45 | 0.8 | 0.8 | 0.8 | 0.8 | 0.8 | 0.1347184 | 0.5254494 | 0.238362 | 0.3630623 | 0.5759843 | 0.3420799 | 0.4117094 | 0.3097721 | 0.2674832 | 0.09445571 | 0.1311827 | 0.1068694
0.55 | 0.2002783 | 0.6497467 | 0 | 0.0474382 | 0.1417496 | 0 | 0.7 | 0.7 | 0.7 | 0.7 | 0 | 0 | 0.5 | 0.85 | 0.85 | 0.85 | 0.85 | 0.85 | 0.2753984 | 0.86896 | 0.4260085 | 0.7324879 | 0 | 0 | 0.7553658 | 0.6019345 | 0.4888625 | 0.1636048 | 0.2441176 | 0.2090976
0.6 | 0.4134154 | 0 | 0 | 0.09606761 | 0 | 0 | 0.75 | 0.75 | 0.75 | 0.75 | 0 | 0 | 0 | 0.9 | 0.9 | 0.9 | 0 | 0 | 0.5141116 | 1.12509 | 0.6706992 | 1.251253 | 0 | 0 | 0 | 0.991951 | 0.8039859 | 0.2387913 | 0 | 0
0.65 | 0.7468431 | 0 | 0 | 0.1673532 | 0 | 0
0.7 | 1.197131 | 0 | 0 | 0.2288609 | 0 | 0
0.75 | 0 | 0 | 0 | 0 | 0 | 0
0.8 | 0 | 0 | 0 | 0 | 0 | 0
0.85 | 0 | 0 | 0 | 0 | 0 | 0
0.9 | 0 | 0 | 0 | 0 | 0 | 0

## Fig 5c
| Cumulative Li Estimate | Titration Li
7.5C control cells cycle to low SOC (blue) | -0.0001276861 | 0.00138559
| 0.0007022738 | 0.0002086392
| 0 | -0.001600858
| 0 | 6.628874e-06
7.5C | 0.0649284 | 0.05744816
| 0.03894427 | 0.03768354
| 0.09601998 | 0.09352047
5C | 0.06575836 | 0.06392286
| 0.1979774 | 0.193972
| 0.1009997 | 0.09837682
| 0.1705887 | 0.1447845
3.75C | 0.1428808 | 0.1374409
| 0.1180458 | 0.1063006
| 0.03971039 | 0.04182725
| 0.03370914 | 0.02310205
| 0.02687793 | 0.02164343
Note on B2: Zachary Konz: these 2 cells have non-zero estimates compared with next 2 because there were enough cycles to apply baselining algorithm. Nonzero amounts reflect error of fitting