## Sheet1
PV parameters of 44 target 1.55 eV devices with surface passivation
Voc (V) | Jsc (mA/cm2) | FF (%) | PCE (%)
1.17951 | 24.39931 | 81.69134 | 23.51014
1.1847 | 24.38855 | 83.49529 | 24.12439
1.17998 | 24.59987 | 81.99998 | 23.80242
1.19156 | 24.49969 | 82.28565 | 24.02153
1.17998 | 24.49976 | 82.47911 | 23.84407
1.1882 | 24.54367 | 82.30946 | 24.00373
1.18207 | 24.55952 | 81.95298 | 23.79183
1.17763 | 24.55162 | 82.90152 | 23.96909
1.17814 | 24.69945 | 82.48474 | 24.00257
1.18044 | 24.63388 | 83.21205 | 24.19708
1.16858 | 24.68042 | 82.92782 | 23.91725
1.18989 | 24.69985 | 82.98991 | 24.39082
1.16976 | 24.79971 | 82.999 | 24.07777
1.16949 | 24.7996 | 82.95481 | 24.05929
1.15989 | 24.69984 | 83.99886 | 24.06492
1.17997 | 24.59982 | 82.99768 | 24.09178
1.15889 | 24.79156 | 82.97613 | 23.83962
1.15989 | 24.59871 | 83.28798 | 23.76356
1.15747 | 24.59918 | 83.4938 | 23.77303
1.15968 | 24.89963 | 82.99732 | 23.96598
1.17993 | 24.79986 | 82.29842 | 24.08224
1.17994 | 24.59881 | 82.89871 | 24.06145
1.18893 | 24.37195 | 82.88914 | 24.01841
1.17968 | 24.29905 | 82.98864 | 23.78878
1.17894 | 24.49884 | 83.59812 | 24.14536
1.19512 | 24.3988 | 82.49841 | 24.05612
1.17891 | 24.39887 | 82.39871 | 23.70122
1.19125 | 24.6981 | 82.9871 | 24.41614
1.18935 | 24.78621 | 81.4521 | 24.01165
1.17991 | 24.49876 | 83.95846 | 24.26931
1.07586 | 24.71523 | 81.3242 | 21.62421
1.09883 | 24.68857 | 80.46983 | 21.83029
1.17983 | 24.59981 | 81.58131 | 23.67783
1.17882 | 24.88996 | 80.49154 | 23.61685
1.17799 | 24.49812 | 81.99383 | 23.66222
1.1789 | 24.49986 | 81.95028 | 23.66961
1.16995 | 24.58965 | 83.48991 | 24.01893
1.18952 | 24.18998 | 83.390257 | 23.9951
1.18994 | 24.29817 | 84.15882 | 24.33315
1.18931 | 24.19824 | 84.13982 | 24.21477
1.19055 | 24.59883 | 81.45317 | 23.85449
1.1911 | 24.61657 | 83.57254 | 24.50413
1.19235 | 24.81498 | 80.96398 | 23.95574
1.19211 | 24.87651 | 80.59818 | 23.90182