## Sheet1
PV parameters of 20 blade-coated (1-cm2) 1.55 eV devices with surface passivation
Voc (V) | FF (%) | Jsc (mA/cm2) | PCE (%)
1.1509 | 80.45809 | 23.78516 | 22.02487
1.15835 | 80.6459 | 23.75497 | 22.19099
1.15639 | 79.51926 | 23.83926 | 21.92146
1.15008 | 80.49906 | 23.4171 | 21.67964
1.14848 | 80.66651 | 23.60035 | 21.86428
1.16382 | 80.52071 | 23.43501 | 21.96133
1.15423 | 80.51133 | 23.06339 | 21.43248
1.15456 | 80.10801 | 23.56313 | 21.79342
1.1495 | 80.94438 | 23.4981 | 21.86394
1.15692 | 81.22839 | 23.50496 | 22.08873
1.14525 | 81.61342 | 23.81703 | 22.26125
1.14105 | 79.56533 | 23.91902 | 21.7156
1.1546 | 81.33273 | 23.60567 | 22.16732
1.14446 | 81.40965 | 23.40844 | 21.80966
1.1512 | 79.57203 | 23.85768 | 21.85443
1.15539 | 80.43774 | 23.52264 | 21.86123
1.16659 | 80.45534 | 23.28743 | 21.85721
1.16142 | 79.45974 | 23.65947 | 21.83441
1.16237 | 81.23162 | 23.87959 | 22.54739
1.14975 | 81.94995 | 23.58244 | 22.21984