## Fig_1_c
Measured efficiency of PbTe-based Module
deltT | Measured efficiency
| reading1 | reading2 | reading3 | mean | Estimated uncertainty | uncertainty vaule
K |  |  |  |  | %
50 | 0.0045214 | 0.0045082 | 0.0045061 | 0.0045119 | 9.01 | 0.00040652219
100 | 0.0105248 | 0.0103465 | 0.0103098 | 0.0103937 | 7.74 | 0.00080447238
150 | 0.0173753 | 0.0173271 | 0.017341 | 0.0173478 | 7.4 | 0.0012837372
200 | 0.0261768 | 0.0261538 | 0.0262038 | 0.02617813 | 7.24 | 0.001895297
250 | 0.036142 | 0.0362541 | 0.0361649 | 0.036187 | 7.11 | 0.0025728957
300 | 0.0476096 | 0.0479387 | 0.0478281 | 0.04779213 | 7 | 0.003345449
350 | 0.059878 | 0.0599623 | 0.0598264 | 0.0598889 | 6.89 | 0.00412634521
400 | 0.0717195 | 0.0717186 | 0.0717515 | 0.07172987 | 6.8 | 0.004877631
450 | 0.0835103 | 0.0837066 | 0.0836612 | 0.08362603 | 6.7 | 0.005602944
500 | 0.0946298 | 0.0946872 | 0.0946233 | 0.09464677 | 6.64 | 0.006284545
550 | 0.1070378 | 0.107099 | 0.1067433 | 0.10696 | 6.57 | 0.00702727419
Measured efficiency of Bi2Te3-based Module
deltT | Measured efficiency
| reading1 | reading2 | reading3 | mean | Estimated uncertainty | uncertainty vaule
K |  |  |  |  | %
30 | 0.0105637 | 0.0106205 | 0.0104452 | 0.01054313 | 16.01 | 0.001687956
80 | 0.0263785 | 0.0266317 | 0.0268119 | 0.02660737 | 9.12 | 0.00242659184
130 | 0.0394913 | 0.0399613 | 0.0401568 | 0.0398698 | 7.84 | 0.00312579232
180 | 0.0476041 | 0.0481775 | 0.0481691 | 0.04798357 | 7.38 | 0.00354118722
230 | 0.0528113 | 0.0533685 | 0.0532273 | 0.0531357 | 7.18 | 0.00381514326
Measured efficiency of HH-based Module
deltT | Measured efficiency
| reading1 | reading2 | reading3 | mean | Estimated uncertainty | uncertainty vaule
K |  |  |  |  | %
50 | 0.0069689 | 0.0070375 | 0.0070275 | 0.0070113 | 7.48 | 0.00052444524
100 | 0.0167693 | 0.0168317 | 0.0167671 | 0.01678937 | 7.23 | 0.00121387121
150 | 0.0292487 | 0.0291511 | 0.0293052 | 0.029235 | 7.11 | 0.0020786085
200 | 0.0433366 | 0.0433047 | 0.0428713 | 0.04317087 | 7 | 0.003021961
250 | 0.0557799 | 0.055625 | 0.0556472 | 0.05568403 | 6.91 | 0.003847767
300 | 0.0668352 | 0.0673099 | 0.0671868 | 0.06711063 | 6.82 | 0.004576945
350 | 0.0790195 | 0.0788329 | 0.0788401 | 0.0788975 | 6.74 | 0.0053176915
400 | 0.0861477 | 0.0862557 | 0.0860798 | 0.08616107 | 6.68 | 0.005755559