## Fig_2g
TWeld | data1 | data2 | data3 | data4 | data5 | AVERAGE | STDEV
K | （MPa） | （MPa） | （MPa） | （MPa） | （MPa） | （MPa） | （MPa）
423 | 6.54 | 24.02 | 9.06 | 18.52 | 13.72 | 14.37 | 7.07
473 | 40.34 | 37.35 | 39.55 | 31.29 | 52.81 | 40.27 | 7.86
523 | 47.8 | 51.69 | 39.81 | 35.85 | 38.6 | 42.75 | 6.69
573 | 53.44 | 42.27 | 46.06 | 49.73 | 42.22 | 46.74 | 4.87

## Fig_2h
TAging | data1 | data2 | data3 | data4 | data5 | AVERAGE | STDEV
K | （MPa） | （MPa） | （MPa） | （MPa） | （MPa） | （MPa） | （MPa）
573 | 31.77 | 41.14 | 44.49 | 37.88 | 40.67 | 39.19 | 4.77
673 | 43.2 | 53.68 | 42.68 | 51.21 | 51.56 | 48.47 | 5.14
773 | 57.22 | 38.01 | 50.17 | 48.66 | 49.13 | 48.64 | 6.88
873 | 52.99 | 38.59 | 47.11 | 46.68 | 44.1 | 45.89 | 5.22
973 | 49.82 | 68.66 | 57.9 | 52.58 | 64.02 | 58.6 | 7.82