## Fig5a
[Results]
CellArea: | (274.4 +- 1.1) | [cm^2]
Isc: | (11295 +- 120) | [mA]
Voc: | (751.1 +- 3.2) | [mV]
FF: | (86.48 +- 0.95) | [%]
Pmpp: | (7337 +- 110) | [mW]
Eta: | (26.74 +- 0.40) | [%]
Jsc: | 41.17 | [mA/cm^2]
Vmpp: | 676.94 | [mV]
Impp: | 10837.81 | [mA]
Jmpp: | 39.5 | [mA/cm^2]
**Data**
-708.691673 | 11288.09 | -7999.775702
-689.278668 | 11289.72 | -7781.765228
-670.021325 | 11294.95 | -7567.854649
-655.163643 | 11284.44 | -7393.153648
-633.306211 | 11293.08 | -7151.977481
-615.586302 | 11294.26 | -6952.594501
-601.351699 | 11280.24 | -6783.393311
-577.952996 | 11297.93 | -6529.673396
-561.181471 | 11291.05 | -6336.330172
-541.870364 | 11297.42447 | -6121.73951
-524.295475 | 11295.69 | -5922.276822
-506.139517 | 11293.78 | -5716.226935
-488.087869 | 11295.79 | -5513.337191
-470.922118 | 11289.72 | -5316.580849
-454.451212 | 11282.8 | -5127.484144
-434.085864 | 11291.79 | -4901.604669
-415.591856 | 11294.07 | -4693.722615
-398.897729 | 11289.60921 | -4503.399475
-376.955969 | 11299.63 | -4259.461449
-364.83653 | 11280.19 | -4115.427127
-346.082487 | 11281.58 | -3904.357263
-321.326573 | 11303.04 | -3631.967741
-304.111574 | 11299.91 | -3436.432793
-290.034241 | 11286.81 | -3273.562198
-266.635352 | 11301.73 | -3013.440687
-253.267837 | 11285.18 | -2858.172262
-230.803907 | 11302.84 | -2608.740287
-217.42606 | 11286.24 | -2453.92247
-198.247042 | 11286.16 | -2237.44829
-182.324231 | 11279.41 | -2056.510326
-161.244425 | 11291.42 | -1820.679302
-161.240898 | 11289.21 | -1820.283113
-150.106283 | 11292.93 | -1695.13993
-143.722001 | 11278.58 | -1620.980555
-131.837291 | 11289.03 | -1488.315023
-118.234242 | 11299.94 | -1336.039267
-109.556677 | 11297.22 | -1237.686062
-101.167604 | 11289.93 | -1142.175622
-90.064418 | 11293.9 | -1017.178612
-79.75841 | 11296.05 | -900.955113
-66.800651 | 11306.81 | -755.302129
-61.165226 | 11293.29 | -690.756398
-52.067015 | 11289.19 | -587.794491
-37.200239 | 11306.52 | -420.605332
-32.338481 | 11288.99 | -365.068935
-20.577075 | 11295.09 | -232.419905
-9.117526 | 11302.02 | -103.046445
-0.081618 | 11298.67487 | -0.922171
5.842741 | 11282.10933 | 65.918446
21.493661 | 11299.87 | 242.875593
31.972607 | 11303.67397 | 361.40792
37.633591 | 11287 | 424.770276
52.53262 | 11304.74 | 593.867421
57.460275 | 11288.38 | 648.633338
69.069871 | 11294.41 | 780.10321
76.187553 | 11283.07 | 859.62961
92.512965 | 11307.26683 | 1046.068777
101.571838 | 11301.1 | 1147.873896
109.749393 | 11297.29 | 1239.87109
118.805421 | 11293.37 | 1341.713022
129.467621 | 11297.25 | 1462.627612
138.975352 | 11295.36 | 1569.777187
139.761642 | 11293.16 | 1578.35128
152.680564 | 11287.13 | 1723.324725
166.366039 | 11283.34 | 1877.165396
183.227234 | 11288.97 | 2068.446937
199.044209 | 11293.84 | 2247.972762
213.851117 | 11292.51 | 2414.916031
232.213555 | 11300.61 | 2624.155783
245.376611 | 11295.54 | 2771.660316
258.536079 | 11289.5 | 2918.743163
275.897235 | 11297.44 | 3116.933294
288.521538 | 11290.05 | 3257.423517
305.414101 | 11295.3 | 3449.742662
318.651461 | 11291.21 | 3597.960444
338.67761 | 11305.44 | 3828.900687
351.209544 | 11297.77 | 3967.88449
366.734994 | 11298.91 | 4143.706094
379.71065 | 11292.50082 | 4287.882826
397.504206 | 11301.86 | 4492.535249
409.352615 | 11291.29 | 4622.118079
420.056329 | 11276.11 | 4736.600716
441.503602 | 11296.28 | 4987.349597
452.760793 | 11281.18 | 5107.676233
468.777604 | 11286.31 | 5290.76795
482.226185 | 11279.49 | 5439.267729
497.613049 | 11277.38 | 5611.771992
512.387227 | 11277.17 | 5778.275765
532.622987 | 11298.5 | 6017.84173
540.967773 | 11269.99 | 6096.702767
558.093518 | 11269.53122 | 6289.452325
573.549675 | 11260.46 | 6458.431396
591.105902 | 11252.1 | 6651.180481
592.983184 | 11252.85 | 6672.752681
593.282628 | 11238.98257 | 6667.893115
594.489624 | 11220.07 | 6670.215701
602.215166 | 11229.98 | 6762.864259
604.42592 | 11216.89 | 6779.781945
609.338231 | 11209.1 | 6830.135758
614.399398 | 11206.68 | 6885.376785
620.357352 | 11198.08 | 6946.814039
622.308752 | 11179.42 | 6957.05022
630.088986 | 11174.92193 | 7041.195227
634.508451 | 11158.27972 | 7080.022781
640.985112 | 11146.91 | 7145.002519
643.73437 | 11114.73 | 7154.934483
649.441446 | 11093.42 | 7204.525195
654.430908 | 11062.42 | 7239.587164
658.544061 | 11023.32 | 7259.33882
664.186052 | 10984.89 | 7296.010425
667.767568 | 10932.12 | 7300.117368
673.321828 | 10879.58 | 7325.45842
677.4369 | 10809.63 | 7322.843489
681.580245 | 10728.29 | 7312.18855
685.487005 | 10636.66 | 7291.292856
689.562913 | 10531.35 | 7262.0265
693.619395 | 10409.19 | 7220.01764
697.102726 | 10266.09 | 7156.518307
700.684303 | 10106.5 | 7081.46569
704.196774 | 9920.681053 | 6986.111593
707.490167 | 9702.905068 | 6864.709927
711.065063 | 9457.562332 | 6724.942155
714.407147 | 9173.236066 | 6553.425407
717.47868 | 8847.014842 | 6347.544531
718.430963 | 8745.770201 | 6283.232108
719.540392 | 8616.973647 | 6200.260596
720.728147 | 8488.501112 | 6117.901677
721.566034 | 8346.891438 | 6022.833351
722.689755 | 8203.713525 | 5928.739717
723.73515 | 8050.924522 | 5826.737066
724.773121 | 7890.925062 | 5719.130384
725.765061 | 7725.617301 | 5606.983112
726.859271 | 7551.666867 | 5488.999074
727.917349 | 7365.279324 | 5361.3146
728.989348 | 7176.768194 | 5231.787566
730.010799 | 6973.494773 | 5090.726491
731.101173 | 6761.201466 | 4943.122323
732.08241 | 6543.681489 | 4790.514115
733.071072 | 6308.538547 | 4624.607115
734.131996 | 6067.322963 | 4454.215917
735.174978 | 5814.14393 | 4274.413136
736.249946 | 5546.456154 | 4083.578044
737.198517 | 5268.704646 | 3884.081251
738.194788 | 4974.810584 | 3672.379245
739.269509 | 4668.893722 | 3451.570769
740.355737 | 4346.616613 | 3218.042546
741.344028 | 4011.584537 | 2973.964239
742.381565 | 3657.18932 | 2715.029931
743.425847 | 3286.990425 | 2443.633641
744.434863 | 2899.621208 | 2158.579117
745.534579 | 2493.587641 | 1859.055812
746.548607 | 2070.616261 | 1545.815685
747.587134 | 1623.649983 | 1213.819837
748.659442 | 1157.429395 | 866.520445
749.692587 | 667.728401 | 500.591032
750.758956 | 154.493816 | 115.987616
751.80763 | -380.568051 | -286.113965
752.890146 | -944.425666 | -711.048777
753.960474 | -1531.698087 | -1154.839815
755.040949 | -2147.287927 | -1621.290314
756.121424 | -2794.090516 | -2112.6717
757.21718 | -3471.907956 | -2628.988351
758.337745 | -4180.193595 | -3169.998585
759.450886 | -4924.041723 | -3739.567849
760.606655 | -5704.033664 | -4338.525965

## Fig5b
[General]
Cell name client: | 95608
Cell name ISFH-CalTeC: | 13822Z_01
Calibration number: | 2895
Date: | 02.11.2022
Type: | sstc (SR-1-sun)
[Conditions]
Temperature: | 25
Mask used: | no
[Result]
IscDSRCalc: | 11295.05
[Measurement]
Label1: | Wavelength
Label2: | sstc
**Data**
280 | 0.252055
290 | 0.605135
300 | 1.096575
310 | 1.919567
320 | 2.842238
330 | 3.690906
340 | 4.38802
350 | 4.950622
360 | 5.346944
370 | 5.794395
380 | 6.437689
390 | 7.026042
400 | 7.512475
410 | 7.900462
420 | 8.249094
430 | 8.565023
440 | 8.841334
450 | 9.14605
460 | 9.42752
470 | 9.6758
480 | 9.920605
490 | 10.165895
500 | 10.409728
510 | 10.641078
520 | 10.90371
530 | 11.130612
540 | 11.37239
550 | 11.611326
560 | 11.824699
570 | 12.077763
580 | 12.300704
590 | 12.541509
600 | 12.777157
610 | 12.98739
620 | 13.231223
630 | 13.460255
640 | 13.691306
650 | 13.912677
660 | 14.148399
670 | 14.373433
680 | 14.607175
690 | 14.825331
700 | 14.989817
710 | 15.327573
720 | 15.516353
730 | 15.687716
740 | 15.912899
750 | 16.113414
760 | 16.384157
770 | 16.591886
780 | 16.826413
790 | 17.013249
800 | 17.262165
810 | 17.484545
820 | 17.738469
830 | 17.963838
840 | 18.14178
850 | 18.384192
860 | 18.626156
870 | 18.798192
880 | 19.062357
890 | 19.273113
900 | 19.47333
910 | 19.684124
920 | 19.907288
930 | 20.120063
940 | 20.291388
950 | 20.437486
960 | 20.648243
970 | 20.814598
980 | 20.978037
990 | 21.029615
1000 | 21.06172
1010 | 21.00846
1020 | 20.808692
1030 | 20.716751
1040 | 20.362027
1050 | 19.765526
1060 | 18.849807
1070 | 17.874214
1080 | 16.852239
1090 | 15.592448
1100 | 14.223336
1110 | 12.759255
1120 | 11.024879
1130 | 9.229957
1140 | 7.348362
1150 | 5.433392
1160 | 3.623893
1170 | 2.005828
1180 | 0.568208
1190 | 0.256802
1200 | 0.171999
1192.602562