## Fig S5
|  | p-nc-Si (d1) |  | p-a-Si (d1)
ECSM | Voltage | Current | Voltage | Current
| 3.49e-05 | -1.61e-05 | 1.72e-05 | -1.16e-07
| 0.01 | -1.54e-05 | 0.00302 | -9.88e-08
| 0.0199 | -1.43e-05 | 0.00599 | -8.23e-08
| 0.03 | -1.27e-05 | 0.00899 | -6.61e-08
| 0.04 | -1.19e-05 | 0.01199 | -5.03e-08
| 0.05 | -1.03e-05 | 0.01503 | -3.41e-08
| 0.0598 | -9.46e-06 | 0.01803 | -1.74e-08
| 0.0699 | -7.68e-06 | 0.02103 | -3.3e-10
| 0.0797 | -6.61e-06 | 0.02404 | 1.76e-08
| 0.0898 | -5.09e-06 | 0.02701 | 3.52e-08
| 0.0998 | -3.53e-06 | 0.03001 | 5.35e-08
| 0.11 | -1.82e-06 | 0.03301 | 7.22e-08
| 0.119 | -1.34e-08 | 0.03601 | 9.09e-08
| 0.13 | 2.08e-06 | 0.03905 | 1.11e-07
| 0.14 | 4.22e-06 | 0.04205 | 1.3e-07
| 0.15 | 6.11e-06 | 0.04506 | 1.5e-07
| 0.16 | 8.48e-06 | 0.04802 | 1.7e-07
| 0.17 | 1.09e-05 | 0.05103 | 1.9e-07
| 0.18 | 1.3e-05 | 0.05403 | 2.12e-07
| 0.19 | 1.58e-05 | 0.05703 | 2.34e-07
| 0.2 | 1.87e-05 | 0.06 | 2.56e-07
| 0.21 | 2.15e-05 | 0.06307 | 2.79e-07
| 0.22 | 2.49e-05 | 0.06603 | 3.01e-07
| 0.23 | 2.8e-05 | 0.06904 | 3.23e-07
| 0.24 | 3.16e-05 | 0.07204 | 3.43e-07
| 0.25 | 3.58e-05 | 0.07505 | 3.63e-07
| 0.26 | 3.95e-05 | 0.07805 | 3.83e-07
| 0.27 | 4.39e-05 | 0.08102 | 4.04e-07
| 0.28 | 4.89e-05 | 0.08402 | 4.27e-07
| 0.29 | 5.36e-05 | 0.08702 | 4.5e-07
| 0.3 | 5.89e-05 | 0.09006 | 4.74e-07
| 0.31 | 6.48e-05 | 0.09306 | 4.98e-07
| 0.32 | 7.12e-05 | 0.09606 | 5.21e-07
| 0.33 | 7.78e-05 | 0.09907 | 5.45e-07
| 0.34 | 8.49e-05 | 0.10203 | 5.69e-07
| 0.35 | 9.28e-05 | 0.10504 | 5.92e-07
| 0.36 | 0.000101 | 0.10804 | 6.14e-07
| 0.37 | 0.00011 | 0.11104 | 6.37e-07
| 0.38 | 0.00012 | 0.11408 | 6.59e-07
| 0.39 | 0.00013 | 0.11708 | 6.81e-07
| 0.4 | 0.000142 | 0.12005 | 7.02e-07
| 0.41 | 0.000154 | 0.12306 | 7.24e-07
| 0.42 | 0.000167 | 0.12606 | 7.45e-07
| 0.43 | 0.000182 | 0.12906 | 7.67e-07
| 0.44 | 0.000198 | 0.13206 | 7.89e-07
| 0.45 | 0.000217 | 0.13503 | 8.11e-07
| 0.46 | 0.000237 | 0.13812 | 8.34e-07
| 0.47 | 0.000259 | 0.1411 | 8.56e-07
| 0.48 | 0.000284 | 0.14409 | 8.79e-07
| 0.49 | 0.000313 | 0.14683 | 8.99e-07
| 0.5 | 0.000347 | 0.15013 | 9.24e-07
| 0.51 | 0.000386 | 0.15142 | 9.34e-07
| 0.52 | 0.000433 | 0.15337 | 9.49e-07
| 0.53 | 0.000492 | 0.15913 | 9.94e-07
| 0.54 | 0.000564 | 0.16214 | 1.02e-06
| 0.55 | 0.000658 | 0.16519 | 1.04e-06
| 0.56 | 0.00078 | 0.1682 | 1.07e-06
| 0.57 | 0.000944 | 0.17122 | 1.09e-06
| 0.58 | 0.00117 | 0.17419 | 1.11e-06
| 0.59 | 0.00147 | 0.17721 | 1.14e-06
| 0.6 | 0.0019 | 0.18022 | 1.16e-06
| 0.61 | 0.0025 | 0.18323 | 1.19e-06
| 0.62 | 0.00335 | 0.18624 | 1.21e-06
| 0.63 | 0.00454 | 0.18929 | 1.24e-06
| 0.64 | 0.00624 | 0.19231 | 1.27e-06
| 0.65 | 0.00863 | 0.19528 | 1.29e-06
| 0.66 | 0.012 | 0.1983 | 1.32e-06
| 0.67 | 0.0166 | 0.20131 | 1.34e-06
| 0.68 | 0.0229 | 0.20432 | 1.37e-06
| 0.69 | 0.0314 | 0.20733 | 1.39e-06
| 0.7 | 0.0427 | 0.21031 | 1.42e-06
| 0.71 | 0.0575 | 0.21339 | 1.45e-06
| 0.72 | 0.0764 | 0.21636 | 1.48e-06
| 0.73 | 0.1 | 0.21938 | 1.5e-06
| 0.74 | 0.13 | 0.22239 | 1.53e-06
| 0.75 | 0.165 | 0.2254 | 1.56e-06
| 0.76 | 0.207 | 0.22838 | 1.59e-06
| 0.77 | 0.257 | 0.2314 | 1.62e-06
| 0.78 | 0.314 | 0.23441 | 1.65e-06
| 0.79 | 0.379 | 0.23743 | 1.68e-06
| 0.8 | 0.452 | 0.24047 | 1.71e-06
| 0.81 | 0.535 | 0.24348 | 1.74e-06
| 0.82 | 0.627 | 0.24649 | 1.77e-06
| 0.83 | 0.728 | 0.24948 | 1.8e-06
| 0.84 | 0.837 | 0.25249 | 1.83e-06
| 0.85 | 0.958 | 0.2555 | 1.86e-06
| 0.853 | 1 | 0.25851 | 1.9e-06
| 0.852 | 1 | 0.26153 | 1.93e-06
| 0.852 | 1 | 0.26457 | 1.96e-06
| 0.852 | 1 | 0.26758 | 2e-06
| 0.852 | 1 | 0.27056 | 2.03e-06
| 0.852 | 1 | 0.27358 | 2.07e-06
| 0.852 | 1 | 0.27659 | 2.11e-06
| 0.852 | 1 | 0.27959 | 2.14e-06
| 0.852 | 1 | 0.28257 | 2.18e-06
| 0.852 | 1 | 0.28556 | 2.22e-06
| 0.852 | 1 | 0.2886 | 2.26e-06
| 0.852 | 1 | 0.29161 | 2.3e-06
| 0.852 | 1 | 0.29461 | 2.34e-06
| 0.852 | 1 | 0.29762 | 2.39e-06
| 0.852 | 1 | 0.30061 | 2.43e-06
| 0.852 | 1 | 0.30357 | 2.47e-06
| 0.852 | 1 | 0.30658 | 2.52e-06
| 0.852 | 1 | 0.30959 | 2.57e-06
| 0.852 | 1 | 0.31262 | 2.62e-06
| 0.852 | 1 | 0.31563 | 2.67e-06
| 0.852 | 1 | 0.31863 | 2.72e-06
| 0.851 | 1 | 0.32163 | 2.78e-06
| 0.851 | 1 | 0.3246 | 2.83e-06
| 0.851 | 1 | 0.32761 | 2.89e-06
| 0.852 | 1 | 0.33061 | 2.96e-06
| 0.851 | 1 | 0.33361 | 3.02e-06
| 0.851 | 1 | 0.33658 | 3.09e-06
| 0.851 | 1 | 0.33965 | 3.16e-06
| 0.851 | 1 | 0.34262 | 3.23e-06
| 0.851 | 1 | 0.34562 | 3.31e-06
| 0.851 | 1 | 0.34861 | 3.39e-06
| 0.851 | 1 | 0.35162 | 3.47e-06
| 0.851 | 1 | 0.35463 | 3.56e-06
| 0.851 | 1 | 0.35759 | 3.65e-06
| 0.851 | 1 | 0.3606 | 3.75e-06
| 0.851 | 1 | 0.36363 | 3.86e-06
| 0.851 | 1 | 0.36663 | 3.97e-06
| 0.851 | 1 | 0.36964 | 4.09e-06
| 0.851 | 1 | 0.37264 | 4.22e-06
| 0.851 | 1 | 0.37564 | 4.35e-06
| 0.851 | 1 | 0.37861 | 4.5e-06
| 0.851 | 1 | 0.38161 | 4.65e-06
| 0.851 | 1 | 0.38461 | 4.82e-06
| 0.851 | 1 | 0.38766 | 5.01e-06
| 0.851 | 1 | 0.39066 | 5.2e-06
| 0.851 | 1 | 0.39366 | 5.41e-06
| 0.851 | 1 | 0.39663 | 5.64e-06
| 0.851 | 1 | 0.39962 | 5.89e-06
| 0.851 | 1 | 0.40263 | 6.16e-06
| 0.851 | 1 | 0.40564 | 6.45e-06
| 0.851 | 1 | 0.40864 | 6.77e-06
| 0.851 | 1 | 0.41161 | 7.12e-06
| 0.851 | 1 | 0.41469 | 7.51e-06
| 0.851 | 1 | 0.41764 | 7.93e-06
| 0.851 | 1 | 0.42067 | 8.39e-06
| 0.851 | 1 | 0.42368 | 8.9e-06
| 0.851 | 1 | 0.42669 | 9.46e-06
| 0.851 | 0.999 | 0.42971 | 1.01e-05
| 0.851 | 1 | 0.43266 | 1.07e-05
| 0.851 | 1 | 0.43569 | 1.15e-05
| 0.851 | 0.999 | 0.43873 | 1.23e-05
| 0.851 | 1 | 0.44175 | 1.32e-05
| 0.851 | 1 | 0.44476 | 1.42e-05
| 0.851 | 1 | 0.44778 | 1.53e-05
| 0.851 | 1 | 0.45076 | 1.66e-05
|  |  | 0.45377 | 1.79e-05
|  |  | 0.45678 | 1.94e-05
|  |  | 0.45979 | 2.11e-05
|  |  | 0.46284 | 2.3e-05
|  |  | 0.46586 | 2.51e-05
|  |  | 0.46888 | 2.74e-05
|  |  | 0.47186 | 2.99e-05
|  |  | 0.47487 | 3.28e-05
|  |  | 0.47789 | 3.6e-05
|  |  | 0.4809 | 3.96e-05
|  |  | 0.48391 | 4.35e-05
|  |  | 0.48687 | 4.78e-05
|  |  | 0.48995 | 5.29e-05
|  |  | 0.49293 | 5.83e-05
|  |  | 0.49599 | 6.43e-05
|  |  | 0.49897 | 7.11e-05
|  |  | 0.50197 | 7.87e-05
|  |  | 0.50498 | 8.69e-05
|  |  | 0.50796 | 9.63e-05
|  |  | 0.51097 | 0.000106814
|  |  | 0.51402 | 0.000118619
|  |  | 0.51703 | 0.000131658
|  |  | 0.52005 | 0.00014616
|  |  | 0.52308 | 0.000162096
|  |  | 0.52604 | 0.000179767
|  |  | 0.52904 | 0.0001996
|  |  | 0.53205 | 0.000221702
|  |  | 0.53507 | 0.000246375
|  |  | 0.53816 | 0.00027359
|  |  | 0.54115 | 0.000303638
|  |  | 0.54417 | 0.000336733
|  |  | 0.54713 | 0.000373332
|  |  | 0.55015 | 0.00041364
|  |  | 0.55316 | 0.00045796
|  |  | 0.55619 | 0.000507436
|  |  | 0.55915 | 0.000560688
|  |  | 0.56216 | 0.000619819
|  |  | 0.56521 | 0.000685253
|  |  | 0.5682 | 0.000755711
|  |  | 0.57123 | 0.000833078
|  |  | 0.57422 | 0.000916322
|  |  | 0.57722 | 0.00101
|  |  | 0.58018 | 0.0011
|  |  | 0.58318 | 0.00121
|  |  | 0.58619 | 0.00133
|  |  | 0.58921 | 0.00145
|  |  | 0.59222 | 0.00159
|  |  | 0.59523 | 0.00173
|  |  | 0.59823 | 0.00189
|  |  | 0.6012 | 0.00205
|  |  | 0.6042 | 0.00223
|  |  | 0.6072 | 0.00242
|  |  | 0.61021 | 0.00262
|  |  | 0.61324 | 0.00283
|  |  | 0.61625 | 0.00306
|  |  | 0.61922 | 0.0033
|  |  | 0.62222 | 0.00355
|  |  | 0.62521 | 0.00381
|  |  | 0.62822 | 0.0041
|  |  | 0.63122 | 0.00439
|  |  | 0.63419 | 0.0047
|  |  | 0.63726 | 0.00503
|  |  | 0.64023 | 0.00537
|  |  | 0.64323 | 0.00572
|  |  | 0.64624 | 0.0061
|  |  | 0.64924 | 0.00649
|  |  | 0.65225 | 0.00689
|  |  | 0.65521 | 0.00731
|  |  | 0.65822 | 0.00775
|  |  | 0.66122 | 0.00821
|  |  | 0.66426 | 0.00869
|  |  | 0.66726 | 0.00919
|  |  | 0.67026 | 0.0097
|  |  | 0.67324 | 0.01023
|  |  | 0.67621 | 0.01077
|  |  | 0.67922 | 0.01134
|  |  | 0.68223 | 0.01193
|  |  | 0.68523 | 0.01253
|  |  | 0.68826 | 0.01317
|  |  | 0.69126 | 0.01381
|  |  | 0.69424 | 0.01447
|  |  | 0.69724 | 0.01515
|  |  | 0.70024 | 0.01585
|  |  | 0.70325 | 0.01657
|  |  | 0.70627 | 0.01731
|  |  | 0.70925 | 0.01805
|  |  | 0.71233 | 0.01885
|  |  | 0.71531 | 0.01963
|  |  | 0.71832 | 0.02044
|  |  | 0.72133 | 0.02127
|  |  | 0.72435 | 0.02212
|  |  | 0.72733 | 0.02298
|  |  | 0.73034 | 0.02386
|  |  | 0.73335 | 0.02475
|  |  | 0.7364 | 0.02568
|  |  | 0.73941 | 0.02662
|  |  | 0.74242 | 0.02757
|  |  | 0.74544 | 0.02854
|  |  | 0.74842 | 0.02951
|  |  | 0.75143 | 0.03052
|  |  | 0.75444 | 0.03153
|  |  | 0.75746 | 0.03257
|  |  | 0.76047 | 0.03363
|  |  | 0.76352 | 0.03471
|  |  | 0.76653 | 0.03579
|  |  | 0.76951 | 0.03688
|  |  | 0.77251 | 0.038
|  |  | 0.77553 | 0.03914
|  |  | 0.77854 | 0.04029
|  |  | 0.78152 | 0.04144
|  |  | 0.78453 | 0.04262
|  |  | 0.78758 | 0.04384
|  |  | 0.79059 | 0.04506
|  |  | 0.79361 | 0.0463
|  |  | 0.79662 | 0.04757
|  |  | 0.79963 | 0.04888
|  |  | 0.80261 | 0.05017
|  |  | 0.80562 | 0.05151
|  |  | 0.80864 | 0.05287
|  |  | 0.81169 | 0.05428
|  |  | 0.8147 | 0.05568
|  |  | 0.81771 | 0.0571
|  |  | 0.82073 | 0.05854
|  |  | 0.8237 | 0.06
|  |  | 0.82672 | 0.06152
|  |  | 0.82973 | 0.0631
|  |  | 0.83274 | 0.06468
|  |  | 0.83572 | 0.06628
|  |  | 0.83881 | 0.06799
|  |  | 0.84178 | 0.06966
|  |  | 0.84479 | 0.07139
|  |  | 0.8478 | 0.07317
|  |  | 0.8508 | 0.07494
|  |  | 0.8538 | 0.07676
|  |  | 0.85677 | 0.07861
|  |  | 0.85977 | 0.08053
|  |  | 0.86281 | 0.08249
|  |  | 0.86581 | 0.08448
|  |  | 0.86881 | 0.08652
|  |  | 0.87182 | 0.08861
|  |  | 0.87482 | 0.09078
|  |  | 0.87778 | 0.09296
|  |  | 0.88079 | 0.09522
|  |  | 0.88378 | 0.09755
|  |  | 0.88682 | 0.09992
|  |  | 0.88983 | 0.10266
|  |  | 0.89281 | 0.10567
|  |  | 0.89579 | 0.10818
|  |  | 0.89878 | 0.11081
|  |  | 0.9018 | 0.1135
|  |  | 0.90479 | 0.11626
|  |  | 0.9078 | 0.11908
|  |  | 0.91083 | 0.12201
|  |  | 0.91383 | 0.12494
|  |  | 0.9168 | 0.12791
|  |  | 0.9198 | 0.13096
|  |  | 0.92281 | 0.13406
|  |  | 0.9258 | 0.13719
|  |  | 0.92881 | 0.14041
|  |  | 0.93178 | 0.14368
|  |  | 0.93477 | 0.14705
|  |  | 0.93781 | 0.15052
|  |  | 0.94082 | 0.15401
|  |  | 0.94382 | 0.15758
|  |  | 0.94683 | 0.16123
|  |  | 0.9498 | 0.16486
|  |  | 0.95279 | 0.16862
|  |  | 0.9558 | 0.1725
|  |  | 0.9588 | 0.17628
|  |  | 0.96183 | 0.18037
|  |  | 0.96484 | 0.18461
|  |  | 0.96784 | 0.18888
|  |  | 0.97081 | 0.19311
|  |  | 0.97381 | 0.19751
|  |  | 0.97681 | 0.20197
|  |  | 0.97982 | 0.2065
|  |  | 0.98282 | 0.21119
|  |  | 0.98586 | 0.21607
|  |  | 0.98888 | 0.22101
|  |  | 0.99186 | 0.22599
|  |  | 0.99487 | 0.23102
|  |  | 0.99788 | 0.23613
|  |  | 1.0009 | 0.24133
|  |  | 1.00388 | 0.24658
|  |  | 1.00689 | 0.25197
|  |  | 1.0099 | 0.25753
|  |  | 1.01295 | 0.26319
|  |  | 1.01597 | 0.26897
|  |  | 1.01898 | 0.2748
|  |  | 1.02199 | 0.28072
|  |  | 1.02497 | 0.28668
|  |  | 1.02799 | 0.29278
|  |  | 1.031 | 0.29896
|  |  | 1.03401 | 0.3053
|  |  | 1.03706 | 0.31172
|  |  | 1.04007 | 0.31822
|  |  | 1.04309 | 0.32476
|  |  | 1.04607 | 0.33134
|  |  | 1.04908 | 0.33808
|  |  | 1.05209 | 0.34503
|  |  | 1.0551 | 0.35213
|  |  | 1.05808 | 0.35921
|  |  | 1.06116 | 0.36652
|  |  | 1.06417 | 0.37375
|  |  | 1.06715 | 0.38103
|  |  | 1.07017 | 0.38848
|  |  | 1.07318 | 0.39595
|  |  | 1.07619 | 0.40337
|  |  | 1.07917 | 0.41094
|  |  | 1.08218 | 0.4189
|  |  | 1.08519 | 0.42696
|  |  | 1.08824 | 0.43522
|  |  | 1.09126 | 0.44352
|  |  | 1.09427 | 0.45196
|  |  | 1.09728 | 0.46038
|  |  | 1.10026 | 0.46871
|  |  | 1.10328 | 0.47753
|  |  | 1.10629 | 0.48634
|  |  | 1.1093 | 0.49537
|  |  | 1.11235 | 0.50476
|  |  | 1.11536 | 0.51456
|  |  | 1.11838 | 0.52406
|  |  | 1.12135 | 0.53339
|  |  | 1.12437 | 0.5434
|  |  | 1.12738 | 0.55347
|  |  | 1.13038 | 0.56367
|  |  | 1.13335 | 0.574
|  |  | 1.13642 | 0.58467
|  |  | 1.13939 | 0.59535
|  |  | 1.14239 | 0.60635
|  |  | 1.14539 | 0.61755
|  |  | 1.1484 | 0.62896
|  |  | 1.1514 | 0.64057
|  |  | 1.15437 | 0.6524
|  |  | 1.15737 | 0.66438
|  |  | 1.16037 | 0.67635
|  |  | 1.16341 | 0.68903
|  |  | 1.16642 | 0.70177
|  |  | 1.16942 | 0.71445
|  |  | 1.17242 | 0.72742
|  |  | 1.17539 | 0.74045
|  |  | 1.17839 | 0.754
|  |  | 1.18139 | 0.76789
|  |  | 1.18441 | 0.78194
|  |  | 1.18743 | 0.79623
|  |  | 1.19044 | 0.81088
|  |  | 1.19341 | 0.82796
|  |  | 1.19642 | 0.84763
|  |  | 1.19941 | 0.86227
|  |  | 1.20241 | 0.87511
|  |  | 1.20541 | 0.89008
|  |  | 1.20838 | 0.90634
|  |  | 1.21146 | 0.9252
|  |  | 1.21442 | 0.94277
|  |  | 1.21743 | 0.9608
|  |  | 1.22043 | 0.97932
|  |  | 1.22339 | 0.99844
|  |  | 1.22304 | 0.99997
|  |  | 1.22262 | 0.99999
|  |  | 1.22241 | 0.99998
|  |  | 1.22253 | 1.00002
|  |  | 1.22276 | 0.99996
|  |  | 1.22243 | 0.99998
|  |  | 1.22207 | 1
|  |  | 1.22193 | 0.99998
|  |  | 1.22157 | 0.99997
|  |  | 1.22097 | 0.99998
|  |  | 1.22033 | 0.99999
|  |  | 1.2197 | 0.99997
|  |  | 1.2195 | 1.00008
|  |  | 1.22014 | 0.99996
|  |  | 1.22008 | 0.99998
|  |  | 1.21998 | 0.99999
|  |  | 1.21999 | 1
|  |  | 1.21958 | 0.99998
|  |  | 1.21892 | 0.99998
|  |  | 1.21812 | 0.99998
|  |  | 1.21762 | 0.99999
|  |  | 1.21716 | 0.99998
|  |  | 1.2169 | 0.99999
|  |  | 1.21629 | 0.99998
|  |  | 1.21578 | 0.99999
|  |  | 1.21539 | 0.99998
|  |  | 1.21518 | 1.00001
|  |  | 1.21482 | 0.99999
|  |  | 1.2141 | 1
|  |  | 1.21512 | 0.99995
|  |  | 1.21532 | 0.99998
|  |  | 1.21589 | 1.00003
|  |  | 1.21679 | 1.00001
|  |  | 1.21752 | 1.00001
|  |  | 1.21794 | 1.00001
|  |  | 1.21829 | 1
|  |  | 1.21854 | 0.99999
|  |  | 1.2187 | 0.99998
|  |  | 1.21879 | 0.99998
|  |  | 1.21878 | 0.99999
|  |  | 1.2187 | 1.00001
|  |  | 1.21857 | 1.00001
|  |  | 1.21859 | 0.99999
|  |  | 1.21849 | 1
|  |  | 1.2183 | 1
|  |  | 1.21802 | 1
|  |  | 1.21758 | 1
|  |  | 1.21725 | 1.00001
|  |  | 1.21719 | 0.99999
|  |  | 1.21716 | 1
|  |  | 1.21732 | 1.00001
|  |  | 1.21778 | 1.00001
|  |  | 1.21811 | 1
|  |  | 1.21818 | 0.99999
|  |  | 1.21837 | 1
|  |  | 1.21854 | 1
|  |  | 1.21869 | 1.00004
|  |  | 1.21891 | 0.99999
|  |  | 1.2191 | 1.00001
|  |  | 1.21927 | 0.99999
|  |  | 1.21949 | 1.00002
|  |  | 1.21992 | 1.00003
|  |  | 1.21979 | 0.99998
|  |  | 1.21898 | 1.00005
|  |  | 1.21864 | 1
|  |  | 1.21845 | 1.00001
|  |  | 1.21816 | 0.99998
|  |  | 1.21765 | 0.99998
|  |  | 1.21701 | 1.00001
|  |  | 1.21652 | 0.99999
|  |  | 1.21622 | 1.00001
|  |  | 1.21612 | 1.00001
|  |  | 1.21611 | 1.00002
|  |  | 1.21613 | 1.00002
|  |  | 1.21643 | 1.00003
|  |  | 1.21635 | 0.99997
|  |  | 1.21655 | 1
|  |  | 1.21662 | 1.00002
|  |  | 1.21663 | 0.99999
|  |  | 1.21645 | 1.00001
|  |  | 1.21647 | 1
|  |  | 1.2165 | 0.99996
|  |  | 1.21628 | 1.00002
|  |  | 1.21629 | 1.00002
|  |  | 1.21623 | 1.00003
|  |  | 1.21615 | 1.00001
|  |  | 1.21607 | 1.00001
|  |  | 1.2162 | 1.00002
|  |  | 1.21624 | 1.00004
|  |  | 1.21639 | 1.00001
|  |  | 1.21666 | 1.00003
|  |  | 1.21639 | 1.00001