## Fig2
25.26% | [7 empty] | 26.3% | [12 empty] | 25.26% | 26.3%
Measuring data |  |  |  | Quokka Fit |  |  |  | Measuring data |  |  |  | Quokka Fit | [7 empty] | Front
Light IV |  | SunsVoc |  | Light IV |  | SunsVoc |  | Light IV |  | SunsVoc |  | Light IV |  | SunsVoc |  | VOC (mV) | 748.5 | VOC (mV) | 750.2 | Front finger | 0.07483109 | 0.08393193
V(V) | I (mA/cm2) | V(V) | I (mA/cm2) | V(V) | I (mA/cm2) | V(V) | I (mA/cm2) | V(V) | I (mA/cm2) | V(V) | I (mA/cm2) | V(V) | I (mA/cm2) | V(V) | I (mA/cm2) | VMPP (mV) | 667.8 | VMPP (mV) | 677 | Front conductive layer | 0.068216 | 0.063121
-0.990229953 | 39.59229672 | 0.754303 | -20.66808176 | 0.4630209 | 39.4639 | 0.6448513 | 39.084012 | -1.00038592 | 40.52181406 | 0.762559 | -42.53581497 | 0.4648709 | 40.496 | 0.6479516 | 40.095 | JSC (mA/cm2) | 39.48 | JSC (mA/cm2) | 40.49 | Front contact Resistance | 0.03250385 | 0.03244014
-0.964960476 | 39.55812012 | 0.754098 | -18.63090086 | 0.4779968 | 39.4634 | 0.6620183 | 38.689224 | -0.971501459 | 40.53011669 | 0.762238 | -39.43411091 | 0.4798923 | 40.4956 | 0.6652567 | 39.69 | JMPP (mA/cm2) | 37.82 | JMPP (mA/cm2) | 38.85 | Front Rec. | 0.1969774 | 0.2147525
-0.935960239 | 39.55144568 | 0.753669 | -16.37693983 | 0.4929727 | 39.4626 | 0.671843 | 38.294436 | -0.943894261 | 40.53100064 | 0.761657 | -36.01139423 | 0.4949137 | 40.495 | 0.6750852 | 39.285 | FF (%) | 85.46 | FF (%) | 86.59 | Bulk
-0.91544264 | 39.44253977 | 0.753089 | -14.10822434 | 0.5079488 | 39.461 | 0.6787129 | 37.899648 | -0.915565557 | 40.52600821 | 0.760917 | -32.44447913 | 0.5099351 | 40.4938 | 0.6819247 | 38.88 | PCE (%) | 25.26 | PCE (%) | 26.3 | Si bulks electrons | 0.11564 | 0.039826
-0.885644267 | 39.46878274 | 0.752415 | -11.84215203 | 0.522925 | 39.4581 | 0.6839848 | 37.50486 | -0.88767525 | 40.52208912 | 0.760101 | -28.89393273 | 0.5249566 | 40.4917 | 0.6871554 | 38.475 |  |  |  |  | SRH Rec. | 0.046403 | 0.077953
-0.853334118 | 39.53271145 | 0.751667 | -9.553040664 | 0.5379016 | 39.4531 | 0.6881964 | 37.110072 | -0.861749007 | 40.49295098 | 0.759221 | -25.36299633 | 0.5399783 | 40.4879 | 0.691383 | 38.07 |  |  |  |  | Si bulks holes | 0.071405 | 0.066164
-0.821827858 | 39.57538292 | 0.750873 | -7.323223299 | 0.552879 | 39.444 | 0.6918239 | 36.715284 | -0.83079982 | 40.52164269 | 0.7583 | -22.01037328 | 0.5550001 | 40.4811 | 0.6949262 | 37.665 |  |  |  |  | Rear
-0.79572603 | 39.54399751 | 0.750044 | -5.169229665 | 0.5678575 | 39.4278 | 0.6951116 | 36.320496 | -0.802470003 | 40.52658546 | 0.757373 | -18.92017593 | 0.5700224 | 40.469 | 0.6979733 | 37.26 |  |  |  |  | Rear Rec. | 0.219377 | 0.099921
-0.767944281 | 39.54651563 | 0.749174 | -3.076660356 | 0.5828381 | 39.3991 | 0.698147 | 35.925708 | -0.774930983 | 40.52526857 | 0.756447 | -15.9982033 | 0.5850453 | 40.4476 | 0.7006445 | 36.855 |  |  |  |  | Rear contact resistance | 0.1472119 | 0.006488028
-0.739665646 | 39.53010234 | 0.748316 | -1.098891807 | 0.5978225 | 39.3484 | 0.7000353 | 35.53092 | -0.748299444 | 40.50317487 | 0.755545 | -13.26475418 | 0.6000695 | 40.4097 | 0.7030215 | 36.45 |  |  |  |  | Rear conductive layer | 0.040992 | 0.022414
-0.711480559 | 39.53948711 | 0.747431 | 0.819661643 | 0.6128135 | 39.2587 | 0.7021999 | 35.136132 | -0.717535614 | 40.53204692 | 0.754589 | -10.55314348 | 0.6150959 | 40.3426 | 0.7051619 | 36.045
-0.686066675 | 39.49514204 | 0.746527 | 2.664876738 | 0.6278164 | 39.0992 | 0.7041674 | 34.741344 | -0.68814841 | 40.54932867 | 0.753616 | -7.973211573 | 0.6301262 | 40.2231 | 0.7071079 | 35.64
-0.655080812 | 39.5312097 | 0.745641 | 4.426338565 | 0.6428408 | 38.8131 | 0.7059701 | 34.346556 | -0.66209478 | 40.51884207 | 0.752664 | -5.521230934 | 0.6451637 | 40.0071 | 0.7088916 | 35.235
-0.631414351 | 39.46221441 | 0.744743 | 6.087004535 | 0.6579049 | 38.2938 | 0.7076332 | 33.951768 | -0.633890617 | 40.51115278 | 0.751704 | -3.197363629 | 0.6602149 | 39.6097 | 0.7105376 | 34.83
-0.607332611 | 39.39919579 | 0.74385 | 7.639970824 | 0.6628422 | 38.0436 | 0.7091762 | 33.55698 | -0.606697934 | 40.49586434 | 0.750767 | -1.099173515 | 0.6670503 | 39.3291 | 0.7120655 | 34.425
-0.56955919 | 39.53807635 | 0.742961 | 9.070206816 | 0.6633674 | 38.0139 | 0.7106152 | 33.162192 | -0.576953875 | 40.52576013 | 0.749826 | 0.880627238 | 0.6716915 | 39.0869 | 0.7134239 | 34.02
-0.539293815 | 39.58022696 | 0.742105 | 10.41357296 | 0.6634684 | 38.0081 | 0.7119629 | 32.767404 | -0.54909574 | 40.50710294 | 0.748906 | 2.760473659 | 0.6719779 | 39.0704 | 0.7147847 | 33.615
-0.517305048 | 39.48599992 | 0.741235 | 11.70222134 | 0.6635393 | 38.0041 | 0.7132302 | 32.372616 | -0.521857399 | 40.50312974 | 0.747991 | 4.591254537 | 0.6720783 | 39.0645 | 0.716066 | 33.21
-0.481301076 | 39.6067936 | 0.740359 | 12.92498751 | 0.673043 | 37.3389 | 0.7144259 | 31.977828 | -0.490727062 | 40.54212643 | 0.747029 | 6.375319831 | 0.6752922 | 38.8632 | 0.7173332 | 32.805
-0.460385275 | 39.48599494 | 0.73948 | 14.10293798 | 0.6844486 | 36.1191 | 0.7155575 | 31.58304 | -0.46434281 | 40.51851735 | 0.74609 | 7.997643053 | 0.6890236 | 37.6088 | 0.7186567 | 32.4
-0.432218564 | 39.4858078 | 0.738603 | 15.23283783 | 0.6922211 | 34.9032 | 0.7166315 | 31.188252 | -0.432734481 | 40.557505 | 0.745177 | 9.459885382 | 0.6916274 | 37.275 | 0.7199164 | 31.995
-0.404248913 | 39.49271999 | 0.737716 | 16.35906879 | 0.6941277 | 34.5428 | 0.7176532 | 30.793464 | -0.406864166 | 40.52575569 | 0.744277 | 10.87918017 | 0.6972694 | 36.408 | 0.7211181 | 31.59
-0.368460004 | 39.58845384 | 0.736837 | 17.43369858 | 0.6980476 | 33.7108 | 0.7186276 | 30.398676 | -0.380528356 | 40.51019671 | 0.743365 | 12.26662894 | 0.6975055 | 36.3669 | 0.7214143 | 31.185
-0.348222805 | 39.47245875 | 0.735967 | 18.355813 | 0.7026856 | 32.5462 | 0.7195587 | 30.003888 | -0.349207342 | 40.53583972 | 0.742442 | 13.61271032 | 0.7035693 | 35.1526 | 0.7223321 | 30.78
-0.317704749 | 39.51088274 | 0.735098 | 19.25327089 | 0.7065229 | 31.4116 | 0.7204501 | 29.6091 | -0.322598138 | 40.5232256 | 0.74151 | 14.89789532 | 0.7082058 | 33.983 | 0.7232105 | 30.375
-0.290702017 | 39.48567634 | 0.734257 | 20.14110288 | 0.7097908 | 30.3056 | 0.721305 | 29.214312 | -0.294524887 | 40.52240932 | 0.740616 | 16.02810451 | 0.7119311 | 32.8581 | 0.7240527 | 29.97
-0.261767859 | 39.49374641 | 0.733381 | 21.03934979 | 0.7126359 | 29.2259 | 0.7221262 | 28.819524 | -0.266604884 | 40.51157215 | 0.739726 | 17.11354292 | 0.7150327 | 31.7742 | 0.7248614 | 29.565
-0.232047691 | 39.52375148 | 0.732506 | 21.83968072 | 0.7151557 | 28.1701 | 0.7229163 | 28.424736 | -0.240341646 | 40.48490992 | 0.738842 | 18.13152126 | 0.7176846 | 30.7268 | 0.7256393 | 29.16
-0.20130195 | 39.5527755 | 0.73167 | 22.54091216 | 0.7174185 | 27.136 | 0.7236775 | 28.029948 | -0.210272655 | 40.51260494 | 0.737965 | 19.10497192 | 0.7199986 | 29.7117 | 0.7263885 | 28.755
-0.179955279 | 39.44556354 | 0.730868 | 23.18509828 | 0.7194733 | 26.1215 | 0.7244117 | 27.63516 | -0.183078612 | 40.5081988 | 0.73706 | 20.09645244 | 0.7220504 | 28.7251 | 0.7271111 | 28.35
-0.148105264 | 39.49486391 | 0.730046 | 23.86364573 | 0.7213568 | 25.1248 | 0.7251208 | 27.240372 | -0.15406274 | 40.50139347 | 0.736184 | 21.02946758 | 0.7238934 | 27.764 | 0.7278089 | 27.945
-0.146448978 | 39.53715106 | 0.729198 | 24.57095254 | 0.7230969 | 24.1441 | 0.7258065 | 26.845584 | -0.151512229 | 40.52861494 | 0.735297 | 21.91394389 | 0.725567 | 26.8254 | 0.7284834 | 27.54
-0.138380566 | 39.48863945 | 0.728362 | 25.21245602 | 0.7247259 | 23.1714 | 0.7264701 | 26.450796 | -0.141803213 | 40.52147133 | 0.734414 | 22.70320631 | 0.7271387 | 25.8831 | 0.7291361 | 27.135
-0.127628129 | 39.50611956 | 0.727523 | 25.79115442 | 0.7262208 | 22.2306 | 0.7271131 | 26.056008 | -0.133289549 | 40.50773881 | 0.733577 | 23.42772327 | 0.7281045 | 25.2733 | 0.7297685 | 26.73
-0.119941276 | 39.46735179 | 0.726722 | 26.2808132 | 0.7263655 | 22.137 | 0.7277367 | 25.66122 | -0.122524259 | 40.51604596 | 0.732733 | 24.11585638 | 0.7288427 | 24.7909 | 0.7303816 | 26.325
-0.110205936 | 39.4689142 | 0.725938 | 26.7870806 | 0.7281521 | 20.9439 | 0.7283419 | 25.266432 | -0.112256389 | 40.51591062 | 0.731879 | 24.77696494 | 0.7306769 | 23.5279 | 0.7309767 | 25.92
-0.0978193 | 39.50358631 | 0.725127 | 27.30376292 | 0.7299149 | 19.6964 | 0.7289299 | 24.871644 | -0.102250344 | 40.52138565 | 0.731005 | 25.43665542 | 0.7324563 | 22.2108 | 0.7315547 | 25.515
-0.089023719 | 39.48148454 | 0.724299 | 27.83508135 | 0.7316119 | 18.4271 | 0.7295015 | 24.476856 | -0.091438282 | 40.53017984 | 0.730169 | 26.0933882 | 0.7341483 | 20.8692 | 0.7321166 | 25.11
-0.079374565 | 39.48228851 | 0.723464 | 28.29846613 | 0.7332367 | 17.1465 | 0.7300576 | 24.082068 | -0.082216848 | 40.52559329 | 0.729294 | 26.73650742 | 0.7357502 | 19.5145 | 0.7326632 | 24.705
-0.07109505 | 39.44781359 | 0.722674 | 28.72725289 | 0.7347915 | 15.8596 | 0.7305991 | 23.68728 | -0.071965187 | 40.52731606 | 0.728434 | 27.30847957 | 0.7372668 | 18.1519 | 0.7331954 | 24.3
-0.0586028 | 39.49522797 | 0.721876 | 29.14988538 | 0.7362806 | 14.5688 | 0.7311266 | 23.292492 | -0.061720764 | 40.52713566 | 0.727593 | 27.80075566 | 0.7387048 | 16.7848 | 0.7337138 | 23.895
-0.048376267 | 39.49622415 | 0.72109 | 29.57224171 | 0.737709 | 13.2758 | 0.7316409 | 22.897704 | -0.054424849 | 40.49657241 | 0.726795 | 28.24903079 | 0.7400712 | 15.415 | 0.7342192 | 23.49
-0.036977772 | 39.51138332 | 0.720271 | 29.97889677 | 0.7390815 | 11.9816 | 0.7321426 | 22.502916 | -0.043200561 | 40.50901057 | 0.725959 | 28.76047121 | 0.7413723 | 14.0437 | 0.7347122 | 23.085
-0.026503445 | 39.52829213 | 0.719493 | 30.31063546 | 0.7404025 | 10.6869 | 0.7326323 | 22.108128 | -0.033393236 | 40.51375943 | 0.725115 | 29.26952116 | 0.7426141 | 12.6719 | 0.7351933 | 22.68
-0.017172618 | 39.51293568 | 0.718704 | 30.64024383 | 0.7416762 | 9.3922 | 0.7331105 | 21.71334 | -0.021985075 | 40.53014826 | 0.724268 | 29.76819887 | 0.7438019 | 11.3002 | 0.7356631 | 22.275
-0.011715719 | 39.45043284 | 0.717938 | 30.96381628 | 0.7429063 | 8.0978 | 0.7335778 | 21.318552 | -0.012888676 | 40.51470654 | 0.723421 | 30.21582573 | 0.7449403 | 9.9289 | 0.7361222 | 21.87
0.003029505 | 39.51826011 | 0.717161 | 31.28174732 | 0.7440962 | 6.804 | 0.7340345 | 20.923764 | -0.003213688 | 40.51655109 | 0.722627 | 30.58456686 | 0.7460336 | 8.5583 | 0.7365709 | 21.465
0.013401449 | 39.52298282 | 0.716336 | 31.61569523 | 0.7452488 | 5.5109 | 0.7344813 | 20.528976 | 0.006207589 | 40.5054388 | 0.721815 | 30.93061872 | 0.7470854 | 7.1888 | 0.7370098 | 21.06
0.021713025 | 39.50427902 | 0.715562 | 31.91307259 | 0.746367 | 4.2187 | 0.7349185 | 20.134188 | 0.01750997 | 40.52944019 | 0.721025 | 31.28015501 | 0.7480989 | 5.8205 | 0.7374392 | 20.655
0.028389719 | 39.45087784 | 0.714792 | 32.16567371 | 0.7474531 | 2.9273 | 0.7353465 | 19.7394 | 0.026111003 | 40.50834312 | 0.720218 | 31.67754134 | 0.7490772 | 4.4535 | 0.7378596 | 20.25
0.040049819 | 39.4838864 | 0.713993 | 32.45374077 | 0.7485104 | 1.6357 | 0.7357657 | 19.344612 | 0.035388996 | 40.49405144 | 0.719397 | 32.06346149 | 0.7500229 | 3.088 | 0.7382713 | 19.845
0.049647261 | 39.47491621 | 0.713225 | 32.69403336 | 0.7497115 | 0.12664 | 0.7361764 | 18.949824 | 0.046207507 | 40.51070176 | 0.718566 | 32.41688736 | 0.7509379 | 1.7244 | 0.7386747 | 19.44
0.060794759 | 39.48549435 | 0.712459 | 32.92963135 | 0.7498201 | -0.011941 | 0.7365789 | 18.555036 | 0.056655675 | 40.51533338 | 0.717769 | 32.7019213 | 0.7519018 | 0.24195 | 0.7390701 | 19.035
0.069400532 | 39.47487067 | 0.711659 | 33.19114826 | 0.7528185 | -3.9856 | 0.7369736 | 18.160248 | 0.066589162 | 40.51895933 | 0.717024 | 32.92634248 | 0.7520724 | -0.025291 | 0.7394577 | 18.63
0.075638003 | 39.40972332 | 0.710906 | 33.42418197 | 0.7634742 | -20.4364 | 0.7373608 | 17.76546 | 0.075443916 | 40.50103718 | 0.716235 | 33.21089022 | 0.7549561 | -4.7768 | 0.739838 | 18.225
0.087802291 | 39.454119 | 0.710124 | 33.64443374 |  | -26.8248 | 0.7377407 | 17.370672 | 0.0865404 | 40.51399395 | 0.715457 | 33.48972512 | 0.7612585 | -16.78 | 0.7402111 | 17.82
0.100104242 | 39.48485724 | 0.709343 | 33.84393458 |  |  | 0.7381137 | 16.975884 | 0.094394251 | 40.49044802 | 0.714662 | 33.7601731 |  |  | 0.7405773 | 17.415
0.110294594 | 39.48435666 | 0.708607 | 34.01625407 |  |  | 0.7384798 | 16.581096 | 0.108028381 | 40.5363358 | 0.71384 | 34.0225988 |  |  | 0.7409369 | 17.01
0.116698499 | 39.43648715 | 0.707852 | 34.19026993 |  |  | 0.7388395 | 16.186308 | 0.115839172 | 40.51232981 | 0.713087 | 34.23595896 |  |  | 0.7412901 | 16.605
0.127482443 | 39.44483535 | 0.707076 | 34.37304378 |  |  | 0.7391929 | 15.79152 | 0.123541013 | 40.48115322 | 0.712311 | 34.47010411 |  |  | 0.7416371 | 16.2
0.140497025 | 39.50061821 | 0.706319 | 34.54650734 |  |  | 0.7395401 | 15.396732 | 0.138002072 | 40.53798638 | 0.711524 | 34.70526217 |  |  | 0.7419781 | 15.795
0.14933005 | 39.48258177 | 0.705553 | 34.73693457 |  |  | 0.7398816 | 15.001944 | 0.14668143 | 40.52714922 | 0.710757 | 34.91060005 |  |  | 0.7423134 | 15.39
0.150984111 | 39.48870011 | 0.704776 | 34.93331883 |  |  | 0.7402173 | 14.607156 | 0.147001535 | 40.51433668 | 0.709973 | 35.11719394 |  |  | 0.7426431 | 14.985
0.165426925 | 39.50153844 | 0.704014 | 35.10548052 |  |  | 0.7405475 | 14.212368 | 0.161155048 | 40.50714348 | 0.709228 | 35.27018444 |  |  | 0.7429673 | 14.58
0.180089938 | 39.4922042 | 0.703254 | 35.23696881 |  |  | 0.7408724 | 13.81758 | 0.177360418 | 40.51948247 | 0.708468 | 35.43707212 |  |  | 0.7432864 | 14.175
0.195271246 | 39.50251941 | 0.702531 | 35.35638527 |  |  | 0.7411922 | 13.422792 | 0.189613527 | 40.4864027 | 0.7077 | 35.61502081 |  |  | 0.7436003 | 13.77
0.208750603 | 39.47039576 | 0.701808 | 35.48061468 |  |  | 0.7415069 | 13.028004 | 0.20524674 | 40.49909345 | 0.706949 | 35.7915109 |  |  | 0.7439094 | 13.365
0.223672856 | 39.47499715 | 0.701051 | 35.61932241 |  |  | 0.7418168 | 12.633216 | 0.222158334 | 40.52162016 | 0.706152 | 35.98522053 |  |  | 0.7442137 | 12.96
0.233644061 | 39.40278089 | 0.700293 | 35.74978499 |  |  | 0.742122 | 12.238428 | 0.236042968 | 40.4929916 | 0.705387 | 36.14874534 |  |  | 0.7445133 | 12.555
0.259367953 | 39.56269625 | 0.699552 | 35.86332333 |  |  | 0.7424226 | 11.84364 | 0.252445697 | 40.51641575 | 0.70464 | 36.29428079 |  |  | 0.7448085 | 12.15
0.27086391 | 39.51179798 | 0.698812 | 35.97918925 |  |  | 0.7427188 | 11.448852 | 0.266451778 | 40.4994181 | 0.703896 | 36.42835005 |  |  | 0.7450994 | 11.745
0.277592452 | 39.39814916 | 0.698057 | 36.11241337 |  |  | 0.7430107 | 11.054064 | 0.282235145 | 40.5138993 | 0.703146 | 36.55488324 |  |  | 0.745386 | 11.34
0.294458075 | 39.42313312 | 0.697324 | 36.24149518 |  |  | 0.7432984 | 10.659276 | 0.295610294 | 40.49566592 | 0.702405 | 36.67809408 |  |  | 0.7456685 | 10.935
0.312912796 | 39.48203065 | 0.696569 | 36.34935267 |  |  | 0.743582 | 10.264488 | 0.312293162 | 40.51474264 | 0.701667 | 36.79753687 |  |  | 0.7459469 | 10.53
0.322931395 | 39.40859576 | 0.69583 | 36.45610554 |  |  | 0.7438617 | 9.8697 | 0.326070888 | 40.50285912 | 0.700914 | 36.92423212 |  |  | 0.7462216 | 10.125
0.339073807 | 39.42455393 | 0.695133 | 36.52770807 |  |  | 0.7441375 | 9.474912 | 0.341340316 | 40.49331632 | 0.700152 | 37.05323682 |  |  | 0.7464924 | 9.72
0.355057211 | 39.44435505 | 0.694412 | 36.59461601 |  |  | 0.7444096 | 9.080124 | 0.357747005 | 40.50536208 | 0.699419 | 37.17361149 |  |  | 0.7467595 | 9.315
0.370966555 | 39.45320383 | 0.693667 | 36.66144504 |  |  | 0.744678 | 8.685336 | 0.37281035 | 40.51426004 | 0.698662 | 37.30435841 |  |  | 0.7470231 | 8.91
0.391229458 | 39.54139338 | 0.692958 | 36.74421205 |  |  | 0.7449429 | 8.290548 | 0.38606164 | 40.49222038 | 0.697935 | 37.43020281 |  |  | 0.7472832 | 8.505
0.400002592 | 39.45923618 | 0.69222 | 36.83830133 |  |  | 0.7452043 | 7.89576 | 0.403581151 | 40.52205762 | 0.697194 | 37.54458104 |  |  | 0.7475398 | 8.1
0.415000451 | 39.46542017 | 0.691444 | 36.94627717 |  |  | 0.7454623 | 7.500972 | 0.414898752 | 40.47642688 | 0.696483 | 37.61204109 |  |  | 0.7477932 | 7.695
0.430614609 | 39.46624949 | 0.690691 | 37.03014879 |  |  | 0.745717 | 7.106184 | 0.43020394 | 40.47725221 | 0.695769 | 37.67788049 |  |  | 0.7480433 | 7.29
0.443007015 | 39.43310946 | 0.689973 | 37.08719411 |  |  | 0.7459686 | 6.711396 | 0.448761227 | 40.52967923 | 0.695083 | 37.73525193 |  |  | 0.7482903 | 6.885
0.46101317 | 39.48605053 | 0.689253 | 37.14853953 |  |  | 0.746217 | 6.316608 | 0.462219898 | 40.49535477 | 0.694367 | 37.82264613 |  |  | 0.7485342 | 6.48
0.47670677 | 39.49095531 | 0.688531 | 37.22799271 |  |  | 0.7464623 | 5.92182 | 0.475494141 | 40.47663435 | 0.693617 | 37.92304614 |  |  | 0.7487751 | 6.075
0.492311461 | 39.50794497 | 0.687793 | 37.31671673 |  |  | 0.7467047 | 5.527032 | 0.491332447 | 40.48422446 | 0.692882 | 38.01485665 |  |  | 0.7490131 | 5.67
0.506745242 | 39.49225987 | 0.687045 | 37.40232417 |  |  | 0.7469441 | 5.132244 | 0.504635087 | 40.46544993 | 0.692146 | 38.0896502 |  |  | 0.7492482 | 5.265
0.515688274 | 39.40639117 | 0.686324 | 37.46781189 |  |  | 0.7471807 | 4.737456 | 0.521402343 | 40.4763412 | 0.691437 | 38.14556304 |  |  | 0.7494806 | 4.86
0.529417034 | 39.39028127 | 0.685625 | 37.52387095 |  |  | 0.7474146 | 4.342668 | 0.53692506 | 40.47962442 | 0.690732 | 38.21359033 |  |  | 0.7497102 | 4.455
0.546285194 | 39.41497703 | 0.684919 | 37.56178282 |  |  | 0.7476457 | 3.94788 | 0.55031778 | 40.44520975 | 0.690018 | 38.28737097 |  |  | 0.7499371 | 4.05
0.557133731 | 39.33555027 | 0.684221 | 37.60454709 |  |  | 0.7478742 | 3.553092 | 0.564805566 | 40.41671645 | 0.689285 | 38.36240762 |  |  | 0.7501614 | 3.645
0.571878105 | 39.30934262 | 0.68352 | 37.66084286 |  |  | 0.7481 | 3.158304 | 0.580312754 | 40.39372976 | 0.688559 | 38.43043491 |  |  | 0.7503832 | 3.24
0.586806421 | 39.24527737 | 0.682806 | 37.71599456 |  |  | 0.7483234 | 2.763516 | 0.59473595 | 40.32026881 | 0.687867 | 38.48355211 |  |  | 0.7506025 | 2.835
0.592396226 | 39.34917736 | 0.682082 | 37.77343439 |  |  | 0.7485442 | 2.368728 | 0.596772835 | 40.32306491 | 0.687159 | 38.54222007 |  |  | 0.7508194 | 2.43
0.594001657 | 39.27723923 | 0.681367 | 37.81825008 |  |  | 0.7487626 | 1.97394 | 0.600198659 | 40.30084039 | 0.686442 | 38.60761379 |  |  | 0.7510339 | 2.025
0.598213469 | 39.26431997 | 0.680685 | 37.85833172 |  |  | 0.7489787 | 1.579152 | 0.604119924 | 40.2941478 | 0.685749 | 38.67260234 |  |  | 0.7512461 | 1.62
0.600417131 | 39.15423589 | 0.679958 | 37.90926223 |  |  | 0.7491924 | 1.184364 | 0.6090828 | 40.27643756 | 0.68503 | 38.73337716 |  |  | 0.7514559 | 1.215
0.600747894 | 39.23571053 | 0.679263 | 37.94906772 |  |  | 0.7494038 | 0.789576 | 0.611622921 | 40.23309342 | 0.68434 | 38.76656022 |  |  | 0.7516636 | 0.81
0.60839683 | 39.11330392 | 0.678574 | 37.98899156 |  |  | 0.7496131 | 0.394788 | 0.617356798 | 40.22495764 | 0.683654 | 38.79994586 |  |  | 0.751869 | 0.405
0.608679024 | 39.18441281 | 0.677853 | 38.02272168 |  |  | 0.7498201 | 0 | 0.620096319 | 40.16733072 | 0.682988 | 38.84135377 |  |  | 0.7520724 | 0
0.614875599 | 39.10517318 | 0.677166 | 38.05128379 |  |  |  |  | 0.62456258 | 40.14249955 | 0.682279 | 38.90974571
0.619879979 | 39.08663623 | 0.676481 | 38.093693 |  |  |  |  | 0.63001007 | 40.10529775 | 0.681571 | 38.97206016
0.624367922 | 39.04611377 | 0.675767 | 38.13618112 |  |  |  |  | 0.633803453 | 40.05354722 | 0.680861 | 39.02517736
0.625930105 | 38.95459198 | 0.675072 | 38.17547375 |  |  |  |  | 0.639253665 | 40.00733931 | 0.680209 | 39.06091296
0.632584401 | 38.93018956 | 0.67437 | 38.20439092 |  |  |  |  | 0.642910011 | 39.91741288 | 0.679543 | 39.07938851
0.63535635 | 38.8364783 | 0.673692 | 38.23524116 |  |  |  |  | 0.64808262 | 39.84135877 | 0.678881 | 39.09879594
0.639244823 | 38.75988817 | 0.673016 | 38.26112064 |  |  |  |  | 0.651573654 | 39.74242165 | 0.678219 | 39.13206003
0.644046576 | 38.66775961 | 0.672332 | 38.2888543 |  |  |  |  | 0.656473734 | 39.6283765 | 0.677544 | 39.17290071
0.648422284 | 38.56961889 | 0.671646 | 38.32735792 |  |  |  |  | 0.661630135 | 39.49987283 | 0.676847 | 39.21519999
0.652348066 | 38.43149677 | 0.670972 | 38.36858362 |  |  |  |  | 0.665987446 | 39.34441829 | 0.67617 | 39.27046456
0.656555981 | 38.2832163 | 0.670278 | 38.40373396 |  |  |  |  | 0.669921579 | 39.15545106 | 0.675495 | 39.31734221
0.661578118 | 38.11441161 | 0.669608 | 38.42665466 |  |  |  |  | 0.674301658 | 38.94760553 | 0.674838 | 39.34999855
0.664243772 | 37.89150803 | 0.668965 | 38.44113297 |  |  |  |  | 0.678535233 | 38.70253121 | 0.674188 | 39.35984408
0.669181146 | 37.6625771 | 0.66834 | 38.46385642 |  |  |  |  | 0.682778707 | 38.41437433 | 0.673579 | 39.37673948
0.673433793 | 37.39405407 | 0.667687 | 38.47774297 |  |  |  |  | 0.686540228 | 38.08444266 | 0.672935 | 39.4105708
0.677017613 | 37.06473737 | 0.667013 | 38.50200498 |  |  |  |  | 0.690448129 | 37.70501082 | 0.672284 | 39.43370575
0.681235427 | 36.69707254 | 0.666373 | 38.51301165 |  |  |  |  | 0.69413813 | 37.25261871 | 0.671622 | 39.46364748
0.684980917 | 36.2617119 | 0.665738 | 38.52902853 |  |  |  |  | 0.697635475 | 36.74560325 | 0.67102 | 39.47786879
0.689249897 | 35.77315733 | 0.665075 | 38.548951 |  |  |  |  | 0.701142037 | 36.1609687 | 0.670376 | 39.50124684
0.692959316 | 35.19829414 | 0.664412 | 38.56840006 |  |  |  |  | 0.704569903 | 35.48700758 | 0.669725 | 39.53033772
0.69619969 | 34.53646004 | 0.663757 | 38.59644932 |  |  |  |  | 0.707834994 | 34.72328244 | 0.669106 | 39.5307834
0.699625802 | 33.78022697 | 0.663128 | 38.61479377 |  |  |  |  | 0.711096992 | 33.82917743 | 0.668454 | 39.55168994
0.703406372 | 32.88913827 | 0.662467 | 38.63463734 |  |  |  |  | 0.714354907 | 32.80352012 | 0.667841 | 39.54058841
0.706921454 | 31.88366749 | 0 | 0 |  |  |  |  | 0.71746675 | 31.6335746 | 0 | 0
0.707995412 | 31.57451596 | 0 | 0 |  |  |  |  | 0.718409126 | 31.26426296 | 0 | 0
0.709050561 | 31.15713095 | 0 | 0 |  |  |  |  | 0.719458533 | 30.81808989 | 0 | 0
0.710367982 | 30.73220179 | 0 | 0 |  |  |  |  | 0.720457147 | 30.34461863 | 0 | 0
0.711685836 | 30.27812721 | 0 | 0 |  |  |  |  | 0.721528703 | 29.84592388 | 0 | 0
0.71282841 | 29.80141487 | 0 | 0 |  |  |  |  | 0.722527255 | 29.32974889 | 0 | 0
0.714063666 | 29.29676561 | 0 | 0 |  |  |  |  | 0.723540655 | 28.78595559 | 0 | 0
0.715395379 | 28.77328108 | 0 | 0 |  |  |  |  | 0.724587897 | 28.2170605 | 0 | 0
0.716569073 | 28.20763081 | 0 | 0 |  |  |  |  | 0.725634025 | 27.60491134 | 0 | 0
0.717792945 | 27.62171424 | 0 | 0 |  |  |  |  | 0.72667836 | 26.98285411 | 0 | 0
0.719024365 | 27.00789108 | 0 | 0 |  |  |  |  | 0.727665466 | 26.32651296 | 0 | 0
0.720160071 | 26.36192913 | 0 | 0 |  |  |  |  | 0.728690868 | 25.63496345 | 0 | 0
0.721429975 | 25.68665499 | 0 | 0 |  |  |  |  | 0.729712188 | 24.91635933 | 0 | 0
0.722595935 | 24.97148535 | 0 | 0 |  |  |  |  | 0.730704862 | 24.17160254 | 0 | 0
0.723900982 | 24.21877656 | 0 | 0 |  |  |  |  | 0.731712941 | 23.36461435 | 0 | 0
0.725039534 | 23.4238667 | 0 | 0 |  |  |  |  | 0.732739767 | 22.53198768 | 0 | 0
0.726395129 | 22.59235313 | 0 | 0 |  |  |  |  | 0.733724646 | 21.67270322 | 0 | 0
0.727550757 | 21.72777032 | 0 | 0 |  |  |  |  | 0.734723878 | 20.76196144 | 0 | 0
0.728777413 | 20.80609519 | 0 | 0 |  |  |  |  | 0.735725585 | 19.79752082 | 0 | 0
0.730087719 | 19.83450269 | 0 | 0 |  |  |  |  | 0.736748575 | 18.79995982 | 0 | 0
0.731387692 | 18.83270294 | 0 | 0 |  |  |  |  | 0.737748674 | 17.75697116 | 0 | 0
0.732589724 | 17.75056119 | 0 | 0 |  |  |  |  | 0.738769003 | 16.65311751 | 0 | 0
0.733878498 | 16.63973919 | 0 | 0 |  |  |  |  | 0.739766194 | 15.50524776 | 0 | 0
0.735141658 | 15.44722517 | 0 | 0 |  |  |  |  | 0.740773531 | 14.30323273 | 0 | 0
0.736455491 | 14.21726813 | 0 | 0 |  |  |  |  | 0.74176503 | 13.04212062 | 0 | 0
0.737747792 | 12.90793486 | 0 | 0 |  |  |  |  | 0.742761787 | 11.71926407 | 0 | 0
0.739065399 | 11.52779101 | 0 | 0 |  |  |  |  | 0.743799007 | 10.32564351 | 0 | 0
0.740382943 | 10.10004572 | 0 | 0 |  |  |  |  | 0.74480919 | 8.881472048 | 0 | 0
0.741713419 | 8.582983254 | 0 | 0 |  |  |  |  | 0.745818878 | 7.35803544 | 0 | 0
0.743098527 | 6.996354083 | 0 | 0 |  |  |  |  | 0.746848549 | 5.76408278 | 0 | 0
0.744457835 | 5.308019396 | 0 | 0 |  |  |  |  | 0.747870611 | 4.09940665 | 0 | 0
0.745838735 | 3.552949642 | 0 | 0 |  |  |  |  | 0.748894281 | 2.348601393 | 0 | 0
0.747223163 | 1.698207067 | 0 | 0 |  |  |  |  | 0.749927479 | 0.511518183 | 0 | 0
0.748652446 | -0.242858786 | 0 | 0 |  |  |  |  | 0.750967359 | -1.405291811 | 0 | 0
0.750067933 | -2.27542257 | 0 | 0 |  |  |  |  | 0.751992328 | -3.41111602 | 0 | 0
0.751541083 | -4.428203292 | 0 | 0 |  |  |  |  | 0.753046128 | -5.510686299 | 0 | 0
0.753019184 | -6.697540085 | 0 | 0 |  |  |  |  | 0.754093061 | -7.723976721 | 0 | 0
0.754524816 | -9.055910764 | 0 | 0 |  |  |  |  | 0.75515577 | -10.03276758 | 0 | 0
0.756067757 | -11.5622481 | 0 | 0 |  |  |  |  | 0.756216004 | -12.4478419 | 0 | 0
0.757602903 | -14.18001937 | 0 | 0 |  |  |  |  | 0.757286942 | -14.99271848 | 0 | 0
0.759209138 | -16.94386617 | 0 | 0 |  |  |  |  | 0.758362891 | -17.64165958 | 0 | 0
0.760843586 | -19.84549598 | 0 | 0 |  |  |  |  | 0.759501759 | -20.43003151 | 0 | 0
0.760843586 | -19.84549598 | 0 | 0 |  |  |  |  | 0.760843586 | -0.072389188 | 0 | 0