## Fig3a
Raman shift | p-nc-Si:H | p-a-Si:H
304.991 | -4.82109 | -12.3494
306.543 | 5.28087 | -19.9308
308.094 | -8.61142 | 10.5146
309.646 | -2.49811 | -11.0139
311.197 | -14.3794 | -17.5167
312.748 | -13.2553 | 0.0055542
314.299 | 3.87387 | -31.4477
315.847 | 9.0078 | 1.12933
317.397 | 13.1468 | 13.7234
318.948 | 11.2906 | 32.3405
320.498 | 20.4389 | 60.9799
322.048 | 16.5917 | 45.6411
323.598 | 12.7487 | 65.3237
325.145 | 21.9097 | 48.0329
326.694 | 8.07495 | 27.7564
328.244 | -0.755859 | -3.50031
329.793 | 3.41713 | -0.737915
331.342 | 0.593781 | -4.95673
332.889 | -6.22635 | 2.84845
334.437 | -8.04272 | -4.33453
335.986 | 7.14421 | -11.5003
337.535 | 2.33434 | 4.35065
339.08 | -17.4728 | -10.7765
340.628 | -7.27661 | 3.10638
342.176 | -3.07756 | -43.9955
343.724 | -1.87575 | -15.0826
345.269 | -3.67166 | -18.1498
346.817 | 0.535339 | -19.2088
348.364 | 5.74481 | 4.74554
349.909 | 0.956238 | -27.2816
351.456 | -2.82968 | -40.3019
353.003 | -9.61345 | 11.6897
354.547 | 2.60446 | 4.69843
356.093 | -13.1753 | -14.2874
357.64 | -2.95309 | -7.26245
359.183 | -2.72952 | -17.2219
360.729 | -1.50385 | -5.177
362.275 | 10.7235 | -29.1228
363.818 | -5.04805 | -38.0543
365.364 | 0.182297 | -13.9827
366.91 | 5.41403 | 2.09692
368.452 | -7.35333 | 18.1895
369.997 | -5.11903 | 15.284
371.54 | -1.88399 | -10.6094
373.084 | 1.35258 | 6.49829
374.629 | -16.4098 | 4.612
376.171 | 9.82831 | 4.73663
377.715 | -1.93222 | 24.8612
379.257 | 4.30763 | -1.00421
380.801 | 6.54868 | 4.12964
382.342 | -9.21001 | 15.2728
383.886 | 7.03241 | 9.41425
385.43 | 0.275406 | 34.5591
386.97 | -12.4815 | 13.7121
388.514 | 13.7625 | 10.8625
390.054 | 17.0065 | 33.0202
391.597 | -5.74875 | 24.1746
393.137 | 6.49591 | 14.3356
394.68 | -1.25871 | 29.4926
396.219 | 6.98643 | 16.6555
397.762 | 4.23221 | 12.8137
399.301 | 8.47766 | 13.9772
400.843 | 16.7236 | 17.1353
402.382 | 19.9692 | 32.2979
403.924 | 22.2153 | 50.4543
405.463 | 17.4608 | 18.6149
407.002 | 6.70628 | 18.7738
408.543 | 16.9521 | 22.9257
410.081 | 21.1973 | 22.0804
411.622 | 17.4427 | 57.2277
413.16 | 22.6875 | 17.3771
414.701 | 21.9325 | 45.5183
416.239 | 23.1768 | 50.6613
417.776 | 28.4208 | 60.8005
419.316 | 26.6648 | 57.9305
420.854 | 28.9081 | 55.0615
422.394 | 21.1514 | 27.1826
423.93 | 22.3938 | 32.3041
425.467 | 28.6358 | 83.4204
427.007 | 17.8778 | -9.47388
428.543 | 36.1188 | 61.6313
430.079 | 18.3593 | 67.7306
431.618 | 36.5998 | 70.8184
433.154 | 32.8392 | 102.905
434.69 | 39.0781 | 70.9846
436.229 | 23.3168 | 62.0521
437.764 | 25.5546 | 72.1177
439.3 | 30.7916 | 88.1758
440.838 | 46.0285 | 95.2207
442.373 | 40.2644 | 72.2631
443.908 | 29.4995 | 87.2971
445.442 | 56.734 | 113.323
446.98 | 38.9683 | 90.3345
448.514 | 50.2014 | 118.343
450.048 | 50.4339 | 128.342
451.583 | 61.6656 | 89.3313
453.119 | 65.8971 | 124.306
454.653 | 68.1274 | 119.276
456.187 | 73.357 | 119.237
457.72 | 66.5858 | 137.187
459.254 | 82.814 | 136.127
460.79 | 69.0418 | 138.051
462.323 | 72.2685 | 119.969
463.856 | 78.4944 | 116.877
465.388 | 83.7196 | 137.773
466.921 | 95.9441 | 155.658
468.456 | 100.168 | 118.526
469.988 | 96.3911 | 120.389
471.52 | 92.6134 | 143.239
473.052 | 105.835 | 130.077
474.584 | 107.056 | 130.903
476.116 | 105.276 | 117.717
477.647 | 115.495 | 153.518
479.181 | 134.714 | 146.301
480.713 | 149.932 | 143.076
482.244 | 136.149 | 133.839
483.775 | 126.365 | 146.589
485.305 | 148.581 | 132.326
486.836 | 146.796 | 113.049
488.366 | 157.01 | 126.758
489.896 | 177.224 | 167.455
491.427 | 172.437 | 119.137
492.957 | 181.649 | 127.805
494.486 | 187.861 | 135.46
496.016 | 191.072 | 111.1
497.545 | 212.282 | 135.727
499.075 | 217.492 | 108.339
500.604 | 222.701 | 119.936
502.136 | 244.91 | 76.5127
503.665 | 273.118 | 78.0809
505.193 | 307.325 | 86.6345
506.722 | 316.532 | 87.1733
508.247 | 345.738 | 61.7036
509.776 | 398.943 | 92.2125
511.304 | 420.148 | 81.7064
512.832 | 474.353 | 69.1852
514.359 | 541.557 | 34.6487
515.887 | 588.76 | 46.0969
517.415 | 600.963 | 39.5298
518.942 | 559.166 | 34.9474
520.469 | 497.368 | 65.3494
521.996 | 399.569 | 29.7358
523.523 | 333.77 | 18.1067
525.05 | 238.971 | -23.538
526.576 | 168.171 | 25.8016
528.102 | 122.371 | 26.1255
529.629 | 88.5705 | 0.433594
531.152 | 68.7691 | 18.7327
532.678 | 57.9678 | 16.009
534.204 | 48.1661 | -7.73022
535.729 | 37.3641 | -1.4856
537.255 | 28.5617 | 14.7433
538.78 | 39.759 | -9.04395
540.305 | 27.9559 | -8.84692
541.828 | 24.1523 | -1.65894
543.352 | 20.3487 | -40.4939
544.877 | 3.54479 | 16.655
546.402 | 10.7407 | -4.21191
547.926 | 6.93626 | 21.9053
549.447 | 5.13128 | -15.9866
550.971 | 0.326424 | -24.9012
552.495 | -8.47865 | -12.832
554.019 | 4.71609 | -9.77893
555.543 | 6.91062 | -22.7416
557.064 | 6.10461 | -8.71289
558.587 | 10.2988 | 25.2926
560.11 | -1.5072 | -6.71765
561.633 | -7.31334 | -23.7438
563.153 | -6.11998 | -1.77832
564.676 | -5.92639 | -7.83594
566.198 | -4.73294 | 1.0907
567.718 | -14.5399 | -11.991
569.24 | -4.34673 | -0.0955811
570.762 | -4.15359 | -14.2158
572.284 | -11.9606 | 1.64856
573.803 | -4.76797 | -10.4951
575.325 | -16.5751 | 0.338257
576.846 | -5.38231 | 3.15625
578.365 | 0.810059 | -6.0332
579.886 | -8.99728 | -5.24561
581.407 | -6.80469 | 16.5269
582.925 | -2.61249 | 6.29199
584.446 | 3.58 | 15.0344
585.964 | -2.22791 | 27.7699
587.484 | -0.0355072 | -46.5173
589.004 | -5.84315 | -36.8193
590.522 | 1.34882 | -13.1281
592.042 | 2.54109 | 10.5409
593.558 | -3.26703 | 18.2034
595.078 | 1.92516 | -1.15649
596.598 | 4.11732 | 10.4696
598.114 | 13.3091 | 15.0895
599.633 | 2.50114 | 42.6873
601.15 | 0.692802 | 8.2793
602.668 | -4.11523 | -14.1504
604.184 | 9.07632 | 30.4143
605.703 | 0.268173 | 23.9574
607.219 | 0.459602 | -16.5046
608.737 | 3.65132 | -8.98828
610.252 | -2.15739 | 2.52332
611.77 | 3.03415 | 15.0137
613.285 | 9.22525 | 3.49951
614.803 | 1.4166 | -14.0356
616.318 | 7.60749 | 38.4248
617.835 | 8.7986 | 8.86475
619.349 | 6.98922 | -32.6992
620.866 | 4.18004 | 4.71631
622.38 | 3.37035 | 58.1284
623.897 | 20.5608 | -26.4799
625.411 | 10.7508 | 12.9088
626.927 | 1.94086 | 8.27771
628.441 | 0.130363 | 18.6438
629.954 | -6.68037 | -8.00122
631.47 | 1.50899 | -18.6656
632.983 | 9.69771 | -20.332
634.499 | 0.886482 | 27.9822
636.012 | 12.0746 | 7.2948
637.524 | 13.2623 | 45.5973
639.04 | 4.45007 | -38.1189
640.552 | 1.63705 | 14.1639
642.067 | 10.824 | 23.4286
643.579 | 0.0100937 | -7.3075
645.091 | 3.19575 | 18.9473
646.605 | 5.38123 | -45.8156
648.117 | 0.565849 | 39.4215
649.628 | 1.7499 | -1.34973
651.142 | 3.9337 | 5.86182
652.653 | 6.11653 | 26.0742
654.164 | 4.2987 | 5.27869
655.675 | -1.51984 | -12.5243
657.188 | -1.33876 | 3.65637
658.698 | 4.84119 | 32.8389
660.209 | 2.02035 | 37.0144
661.722 | 2.19898 | 8.17444
663.232 | 8.37639 | 19.3369
664.742 | 4.55286 | -2.50684
666.251 | 3.72836 | -12.3563
667.764 | 1.90315 | -25.2205
669.273 | 4.07655 | 49.9189
670.782 | -3.75117 | 4.05322
672.291 | 0.41996 | 14.1824
673.8 | 2.58986 | 3.30725
675.312 | 10.7588 | 60.4187
676.821 | -3.07388 | 7.53516
678.329 | 1.09206 | 1.64746
679.837 | 1.25658 | -24.2434
681.346 | -6.58039 | -21.1377
682.856 | -1.41862 | -10.0439
684.364 | -10.2587 | 9.05627
685.872 | 3.89948 | 35.1541
687.38 | -5.94404 | -6.75024
688.887 | 3.21066 | -1.65637
690.394 | 2.36349 | 17.436
691.901 | 4.51442 | -27.4728
693.411 | -0.33638 | 8.60852
694.918 | -4.18951 | -0.301758
696.425 | 9.95523 | 35.7876
697.931 | -0.902237 | -15.1229
699.438 | -6.76198 | 3.96704
700.944 | -7.62407 | -6.94238
702.45 | 3.51141 | -25.851
703.956 | -1.35562 | -17.7581
705.462 | 17.7748 | 0.336426
706.967 | 11.9025 | -7.56702
708.473 | 3.02743 | -26.4683
709.978 | -0.850449 | 1.6333
711.483 | 0.268745 | -12.2622
712.988 | -8.61507 | 24.8457
714.493 | -4.50198 | 24.9572
715.998 | 4.6079 | -3.92712
717.503 | 2.7145 | 10.1927
719.007 | -3.18227 | 12.3174
720.511 | -6.08253 | -2.55286
722.015 | -4.98637 | -51.4174
723.519 | -0.893875 | 1.72375
725.023 | 9.19484 | -0.129028
726.527 | -0.720329 | -5.9751
728.03 | 4.36052 | -6.81421
729.534 | -4.56272 | -15.6462
731.037 | -4.49017 | 11.5298
732.54 | 1.57807 | 43.7136
734.043 | 8.64189 | 32.9061
735.546 | -0.29882 | -4.89282
737.048 | -1.24419 | 8.31763
738.551 | -3.19433 | -35.4622
740.05 | -2.14944 | -10.2233
741.552 | -0.109474 | -36.9827
743.054 | -14.0746 | 24.2687
744.556 | -3.04506 | -13.4688
746.058 | -0.0208664 | 24.8055
747.56 | -6.0022 | 12.092
749.061 | -7.98917 | 4.39063
750.562 | -4.98191 | 22.7024
752.061 | 4.01943 | 9.03577
753.562 | -1.98526 | 27.3746
755.062 | 0.00385284 | 24.7274
756.563 | 5.98664 | 60.0947
758.064 | -6.03704 | 34.4773
759.561 | -1.06728 | 3.88354
761.061 | 1.89568 | 17.2974
762.561 | 5.85173 | 14.7274
764.061 | -4.19928 | -1.82581
765.561 | 13.7425 | 28.6383
767.058 | 0.67704 | 23.1282
768.557 | -2.39606 | 36.6279
770.057 | -0.476837 | 38.1462
771.556 | 1.43455 | 69.6837
773.052 | -12.6619 | 25.2485
774.551 | -6.76667 | -19.1746
776.05 | 2.12022 | 32.4226
777.546 | -2.00117 | 63.0485
779.044 | 2.86855 | 37.6877
780.542 | -0.270576 | 70.3491
782.038 | 10.5815 | 103.04
783.536 | -2.57579 | 28.7466
785.033 | -11.7425 | 50.4761
786.528 | -1.91847 | 52.2371
788.026 | 10.8955 | 58.0144
789.523 | 3.69954 | 81.8164
791.018 | 2.49385 | 76.6514
792.515 | 6.27747 | 59.5044
794.012 | 4.05058 | 39.3835
795.506 | -1.18656 | 70.2969
797.002 | 8.56497 | 69.23
798.499 | -0.694618 | -0.809326
799.992 | -6.96498 | 55.1873

## Fig3d&FigS4
p-nc-Si:H (on C-Si)
T(k) | 300 | 310 | 320 | 330 | 340
σ (S/cm) | 3.124897 | 4.150613 | 4.560494 | 5.061801 | 5.558407
p-nc-Si:H (on C-Si) with Light soaking
T(k) | 300 | 310 | 320 | 330 | 340
σ (S/cm) | 3.504969 | 3.860231 | 4.409125 | 4.815798 | 5.2311
p-nc-Si:H (on glass )
T(k) | 300 | 310 | 320 | 330 | 340
σ (S/cm) | 11.14082 | 11.3494 | 11.55877 | 11.76019 | 11.95594
p-nc-Si:H (on glass ) with Light soaking
T(k) | 300 | 310 | 320 | 330 | 340
σ (S/cm) | 11.57707 | 11.78788 | 11.99741 | 12.20612 | 12.40793
p-a-Si:H (on glass)
T(k) | 300 | 310 | 320 | 330 | 340
σ (S/cm) | 0.0002577006 | 0.0003748927 | 0.000552391 | 0.0008699357 | 0.001221418
p-a-Si:H (on glass) with Light soaking
T(k) | 300 | 310 | 320 | 330 | 340
σ (S/cm) | 0.0006923696 | 0.0009795693 | 0.001418885 | 0.002010903 | 0.002825425