## Fig4b
diameter(mm) | 3.5 |  | 2.5 |  | 2 |  | 1.6 |  | 1.3 |  | 1 |  | 0.8
[0, 0, 0] |  | [0, 0, 0] |  | [0, 0, 0] |  | [0, 0, 0] |  | [0, 0, 0] |  | [0, 0, 0] |  | [0, 0, 0] |  |  | D1 | D2 | D3 | D4 | D5 | D6 | D7
Voltage_1 (1) | Current_1 (1) | Voltage_1 (1) | Current_1 (1) | Voltage_1 (1) | Current_1 (1) | Voltage_1 (1) | Current_1 (1) | Voltage_1 (1) | Current_1 (1) | Voltage_1 (1) | Current_1 (1) | Voltage_1 (1) | Current_1 (1) |  | 3.5 | 2.5 | 2 | 1.6 | 1.3 | 1 | 0.8 | mm
3.49e-05 | -1.61e-05 | 4.33e-05 | -1.35e-05 | 9.57e-06 | -1.21e-05 | 0.000128 | -1.07e-05 | 1.12e-06 | -8.37e-06 | -1.58e-05 | -7.15e-06 | 0.000119 | -5.35e-06 |  | 0.09621127 | 0.04908738 | 0.031415926 | 0.02010619264 | 0.01327323 | 0.0078539815 | 0.00502654816 | cm2
0.01 | -1.54e-05 | 0.01 | -1.27e-05 | 0.01 | -1.12e-05 | 0.01 | -1.03e-05 | 0.00988 | -7.95e-06 | 0.00993 | -6.71e-06 | 0.00997 | -3.66e-06 | Rt | 0.073 | 0.137 | 0.1703 | 0.263 | 0.3334 | 0.5476 | 0.751 | ohm
0.0199 | -1.43e-05 | 0.02 | -1.16e-05 | 0.0201 | -1.01e-05 | 0.0198 | -1.01e-05 | 0.0199 | -7.34e-06 | 0.02 | -6.14e-06 | 0.02 | -1.97e-06 | 1/s | 10.39379 | 20.37183 | 31.83099 | 49.73592 | 75.33962 | 127.324 | 198.9437 | cm-2
0.03 | -1.27e-05 | 0.03 | -1.11e-05 | 0.03 | -9.46e-06 | 0.0299 | -9.8e-06 | 0.0299 | -6.71e-06 | 0.03 | -5.38e-06 | 0.03 | -1.04e-07
0.04 | -1.19e-05 | 0.0399 | -1.02e-05 | 0.0401 | -8.36e-06 | 0.0399 | -9.47e-06 | 0.0399 | -6.19e-06 | 0.04 | -4.74e-06 | 0.0399 | 1.75e-06
0.05 | -1.03e-05 | 0.0499 | -9.27e-06 | 0.0499 | -7.33e-06 | 0.05 | -9.15e-06 | 0.0499 | -5.66e-06 | 0.05 | -4.17e-06 | 0.0499 | 3.83e-06
0.0598 | -9.46e-06 | 0.0599 | -8.32e-06 | 0.0599 | -6.54e-06 | 0.0599 | -8.58e-06 | 0.06 | -4.9e-06 | 0.0601 | -3.29e-06 | 0.0599 | 5.86e-06
0.0699 | -7.68e-06 | 0.0698 | -7.28e-06 | 0.0699 | -5.62e-06 | 0.0698 | -8.41e-06 | 0.0699 | -4.21e-06 | 0.07 | -2.43e-06 | 0.0699 | 7.93e-06
0.0797 | -6.61e-06 | 0.0799 | -6.18e-06 | 0.0801 | -4.37e-06 | 0.0798 | -8.06e-06 | 0.0798 | -3.59e-06 | 0.0799 | -1.63e-06 | 0.0799 | 1.02e-05
0.0898 | -5.09e-06 | 0.0898 | -5.02e-06 | 0.0898 | -3.41e-06 | 0.0899 | -7.48e-06 | 0.0899 | -2.88e-06 | 0.0896 | -7.67e-07 | 0.0897 | 1.26e-05
0.0998 | -3.53e-06 | 0.0998 | -3.54e-06 | 0.0997 | -2.57e-06 | 0.0999 | -6.96e-06 | 0.1 | -1.95e-06 | 0.0996 | 1.86e-07 | 0.0999 | 1.48e-05
0.11 | -1.82e-06 | 0.11 | -2.38e-06 | 0.11 | -1.11e-06 | 0.11 | -6.78e-06 | 0.11 | -1.1e-06 | 0.11 | 1.29e-06 | 0.11 | 1.75e-05
0.119 | -1.34e-08 | 0.12 | -9.6e-07 | 0.12 | 1.17e-08 | 0.12 | -6.1e-06 | 0.12 | -2.45e-07 | 0.12 | 2.38e-06 | 0.12 | 2.02e-05
0.13 | 2.08e-06 | 0.13 | 8.11e-07 | 0.13 | 1.18e-06 | 0.13 | -5.52e-06 | 0.13 | 8.09e-07 | 0.13 | 3.64e-06 | 0.13 | 2.3e-05
0.14 | 4.22e-06 | 0.14 | 2.39e-06 | 0.14 | 2.26e-06 | 0.14 | -5.1e-06 | 0.14 | 1.89e-06 | 0.14 | 4.9e-06 | 0.14 | 2.6e-05
0.15 | 6.11e-06 | 0.15 | 3.84e-06 | 0.15 | 3.61e-06 | 0.15 | -4.36e-06 | 0.15 | 2.9e-06 | 0.15 | 6.12e-06 | 0.15 | 2.9e-05
0.16 | 8.48e-06 | 0.16 | 5.77e-06 | 0.16 | 5.21e-06 | 0.16 | -3.71e-06 | 0.16 | 4.16e-06 | 0.16 | 7.52e-06 | 0.16 | 3.23e-05
0.17 | 1.09e-05 | 0.17 | 7.93e-06 | 0.17 | 6.56e-06 | 0.17 | -3.13e-06 | 0.17 | 5.61e-06 | 0.17 | 9.09e-06 | 0.17 | 3.59e-05
0.18 | 1.3e-05 | 0.18 | 1e-05 | 0.18 | 8.02e-06 | 0.18 | -2.31e-06 | 0.18 | 6.93e-06 | 0.18 | 1.05e-05 | 0.18 | 3.95e-05
0.19 | 1.58e-05 | 0.19 | 1.21e-05 | 0.19 | 9.59e-06 | 0.19 | -1.27e-06 | 0.19 | 8.41e-06 | 0.19 | 1.23e-05 | 0.19 | 4.34e-05
0.2 | 1.87e-05 | 0.2 | 1.44e-05 | 0.2 | 1.13e-05 | 0.2 | -3.86e-07 | 0.2 | 1.01e-05 | 0.2 | 1.39e-05 | 0.2 | 4.75e-05
0.21 | 2.15e-05 | 0.21 | 1.73e-05 | 0.21 | 1.33e-05 | 0.21 | 5.97e-07 | 0.21 | 1.18e-05 | 0.21 | 1.58e-05 | 0.21 | 5.17e-05
0.22 | 2.49e-05 | 0.22 | 1.98e-05 | 0.22 | 1.5e-05 | 0.22 | 1.8e-06 | 0.22 | 1.37e-05 | 0.22 | 1.79e-05 | 0.22 | 5.64e-05
0.23 | 2.8e-05 | 0.23 | 2.27e-05 | 0.23 | 1.72e-05 | 0.23 | 3.23e-06 | 0.23 | 1.55e-05 | 0.23 | 1.99e-05 | 0.23 | 6.12e-05
0.24 | 3.16e-05 | 0.24 | 2.61e-05 | 0.24 | 1.92e-05 | 0.24 | 4.6e-06 | 0.24 | 1.76e-05 | 0.24 | 2.22e-05 | 0.24 | 6.65e-05
0.25 | 3.58e-05 | 0.25 | 2.93e-05 | 0.25 | 2.14e-05 | 0.25 | 6.18e-06 | 0.25 | 2.01e-05 | 0.25 | 2.47e-05 | 0.25 | 7.21e-05
0.26 | 3.95e-05 | 0.26 | 3.3e-05 | 0.26 | 2.39e-05 | 0.26 | 8.02e-06 | 0.26 | 2.23e-05 | 0.26 | 2.71e-05 | 0.26 | 7.79e-05
0.27 | 4.39e-05 | 0.27 | 3.66e-05 | 0.27 | 2.63e-05 | 0.27 | 9.84e-06 | 0.27 | 2.5e-05 | 0.27 | 2.99e-05 | 0.27 | 8.41e-05
0.28 | 4.89e-05 | 0.28 | 4.07e-05 | 0.28 | 2.91e-05 | 0.28 | 1.21e-05 | 0.28 | 2.77e-05 | 0.28 | 3.28e-05 | 0.28 | 9.07e-05
0.29 | 5.36e-05 | 0.29 | 4.51e-05 | 0.29 | 3.17e-05 | 0.29 | 1.42e-05 | 0.29 | 3.05e-05 | 0.29 | 3.59e-05 | 0.29 | 9.76e-05
0.3 | 5.89e-05 | 0.3 | 4.94e-05 | 0.3 | 3.47e-05 | 0.3 | 1.68e-05 | 0.3 | 3.37e-05 | 0.3 | 3.92e-05 | 0.3 | 0.000105
0.31 | 6.48e-05 | 0.31 | 5.43e-05 | 0.31 | 3.78e-05 | 0.31 | 1.94e-05 | 0.31 | 3.7e-05 | 0.31 | 4.25e-05 | 0.31 | 0.000113
0.32 | 7.12e-05 | 0.32 | 5.95e-05 | 0.32 | 4.13e-05 | 0.32 | 2.23e-05 | 0.32 | 4.06e-05 | 0.32 | 4.63e-05 | 0.32 | 0.000121
0.33 | 7.78e-05 | 0.33 | 6.47e-05 | 0.33 | 4.51e-05 | 0.33 | 2.56e-05 | 0.33 | 4.45e-05 | 0.33 | 5.03e-05 | 0.33 | 0.00013
0.34 | 8.49e-05 | 0.34 | 7.08e-05 | 0.34 | 4.89e-05 | 0.34 | 2.89e-05 | 0.34 | 4.84e-05 | 0.34 | 5.44e-05 | 0.34 | 0.00014
0.35 | 9.28e-05 | 0.35 | 7.67e-05 | 0.35 | 5.29e-05 | 0.35 | 3.29e-05 | 0.35 | 5.29e-05 | 0.35 | 5.9e-05 | 0.35 | 0.00015
0.36 | 0.000101 | 0.36 | 8.32e-05 | 0.36 | 5.75e-05 | 0.36 | 3.68e-05 | 0.36 | 5.73e-05 | 0.36 | 6.37e-05 | 0.36 | 0.00016
0.37 | 0.00011 | 0.37 | 9.03e-05 | 0.37 | 6.2e-05 | 0.37 | 4.12e-05 | 0.37 | 6.22e-05 | 0.37 | 6.9e-05 | 0.37 | 0.000172
0.38 | 0.00012 | 0.38 | 9.77e-05 | 0.38 | 6.7e-05 | 0.38 | 4.61e-05 | 0.38 | 6.76e-05 | 0.38 | 7.45e-05 | 0.38 | 0.000183
0.39 | 0.00013 | 0.39 | 0.000106 | 0.39 | 7.24e-05 | 0.39 | 5.11e-05 | 0.39 | 7.32e-05 | 0.39 | 8.02e-05 | 0.39 | 0.000196
0.4 | 0.000142 | 0.4 | 0.000115 | 0.4 | 7.81e-05 | 0.4 | 5.67e-05 | 0.4 | 7.92e-05 | 0.4 | 8.65e-05 | 0.4 | 0.00021
0.41 | 0.000154 | 0.41 | 0.000124 | 0.41 | 8.44e-05 | 0.41 | 6.28e-05 | 0.41 | 8.58e-05 | 0.41 | 9.31e-05 | 0.41 | 0.000224
0.42 | 0.000167 | 0.42 | 0.000134 | 0.42 | 9.11e-05 | 0.42 | 6.92e-05 | 0.42 | 9.25e-05 | 0.42 | 0.0001 | 0.42 | 0.00024
0.43 | 0.000182 | 0.43 | 0.000144 | 0.43 | 9.79e-05 | 0.43 | 7.63e-05 | 0.43 | 0.0001 | 0.43 | 0.000108 | 0.43 | 0.000256
0.44 | 0.000198 | 0.44 | 0.000156 | 0.44 | 0.000106 | 0.44 | 8.4e-05 | 0.44 | 0.000108 | 0.44 | 0.000116 | 0.44 | 0.000274
0.45 | 0.000217 | 0.45 | 0.000169 | 0.45 | 0.000114 | 0.45 | 9.21e-05 | 0.45 | 0.000117 | 0.45 | 0.000125 | 0.45 | 0.000293
0.46 | 0.000237 | 0.46 | 0.000183 | 0.46 | 0.000123 | 0.46 | 0.000101 | 0.46 | 0.000126 | 0.46 | 0.000134 | 0.46 | 0.000314
0.47 | 0.000259 | 0.47 | 0.000198 | 0.47 | 0.000133 | 0.47 | 0.000111 | 0.47 | 0.000136 | 0.47 | 0.000144 | 0.47 | 0.000336
0.48 | 0.000284 | 0.48 | 0.000215 | 0.48 | 0.000144 | 0.48 | 0.000121 | 0.48 | 0.000147 | 0.48 | 0.000154 | 0.48 | 0.000359
0.49 | 0.000313 | 0.49 | 0.000234 | 0.49 | 0.000156 | 0.49 | 0.000133 | 0.49 | 0.000158 | 0.49 | 0.000165 | 0.49 | 0.000384
0.5 | 0.000347 | 0.5 | 0.000255 | 0.5 | 0.00017 | 0.5 | 0.000146 | 0.5 | 0.000171 | 0.5 | 0.000178 | 0.5 | 0.000411
0.51 | 0.000386 | 0.51 | 0.00028 | 0.51 | 0.000185 | 0.51 | 0.000161 | 0.51 | 0.000186 | 0.51 | 0.000191 | 0.51 | 0.00044
0.52 | 0.000433 | 0.52 | 0.000309 | 0.52 | 0.000204 | 0.52 | 0.000177 | 0.52 | 0.000201 | 0.52 | 0.000206 | 0.52 | 0.000471
0.53 | 0.000492 | 0.53 | 0.000344 | 0.53 | 0.000226 | 0.53 | 0.000197 | 0.53 | 0.00022 | 0.53 | 0.000222 | 0.53 | 0.000504
0.54 | 0.000564 | 0.54 | 0.000386 | 0.54 | 0.000253 | 0.54 | 0.000219 | 0.54 | 0.000241 | 0.54 | 0.000241 | 0.54 | 0.00054
0.55 | 0.000658 | 0.55 | 0.000439 | 0.55 | 0.000288 | 0.55 | 0.000247 | 0.55 | 0.000265 | 0.55 | 0.000263 | 0.55 | 0.00058
0.56 | 0.00078 | 0.56 | 0.000508 | 0.56 | 0.000332 | 0.56 | 0.000282 | 0.56 | 0.000295 | 0.56 | 0.000288 | 0.56 | 0.000623
0.57 | 0.000944 | 0.57 | 0.000598 | 0.57 | 0.00039 | 0.57 | 0.000326 | 0.57 | 0.000332 | 0.57 | 0.000318 | 0.57 | 0.000672
0.58 | 0.00117 | 0.58 | 0.000718 | 0.58 | 0.000469 | 0.58 | 0.000383 | 0.58 | 0.000379 | 0.58 | 0.000355 | 0.58 | 0.000727
0.59 | 0.00147 | 0.59 | 0.000882 | 0.59 | 0.000576 | 0.59 | 0.000459 | 0.59 | 0.000441 | 0.59 | 0.000402 | 0.59 | 0.00079
0.6 | 0.0019 | 0.6 | 0.00111 | 0.6 | 0.000724 | 0.6 | 0.000563 | 0.6 | 0.000521 | 0.6 | 0.000462 | 0.6 | 0.000864
0.61 | 0.0025 | 0.61 | 0.00143 | 0.61 | 0.000931 | 0.61 | 0.000706 | 0.61 | 0.000631 | 0.61 | 0.00054 | 0.61 | 0.000953
0.62 | 0.00335 | 0.62 | 0.00187 | 0.62 | 0.00122 | 0.62 | 0.000904 | 0.62 | 0.000779 | 0.62 | 0.000645 | 0.62 | 0.00106
0.63 | 0.00454 | 0.63 | 0.0025 | 0.63 | 0.00163 | 0.63 | 0.00118 | 0.63 | 0.000984 | 0.63 | 0.000786 | 0.63 | 0.0012
0.64 | 0.00624 | 0.64 | 0.00338 | 0.64 | 0.00221 | 0.64 | 0.00157 | 0.64 | 0.00127 | 0.64 | 0.000977 | 0.64 | 0.00137
0.65 | 0.00863 | 0.65 | 0.00462 | 0.65 | 0.00302 | 0.65 | 0.00211 | 0.65 | 0.00166 | 0.65 | 0.00124 | 0.65 | 0.00159
0.66 | 0.012 | 0.66 | 0.00634 | 0.66 | 0.00414 | 0.66 | 0.00285 | 0.66 | 0.0022 | 0.66 | 0.00159 | 0.66 | 0.00188
0.67 | 0.0166 | 0.67 | 0.00873 | 0.67 | 0.00569 | 0.67 | 0.00388 | 0.67 | 0.00294 | 0.67 | 0.00207 | 0.67 | 0.00225
0.68 | 0.0229 | 0.68 | 0.012 | 0.68 | 0.0078 | 0.68 | 0.00526 | 0.68 | 0.00394 | 0.68 | 0.00271 | 0.68 | 0.00273
0.69 | 0.0314 | 0.69 | 0.0163 | 0.69 | 0.0106 | 0.69 | 0.0071 | 0.69 | 0.00528 | 0.69 | 0.00355 | 0.69 | 0.00336
0.7 | 0.0427 | 0.7 | 0.022 | 0.7 | 0.0143 | 0.7 | 0.00952 | 0.7 | 0.00703 | 0.7 | 0.00466 | 0.7 | 0.00416
0.71 | 0.0575 | 0.71 | 0.0294 | 0.71 | 0.0191 | 0.71 | 0.0126 | 0.71 | 0.00931 | 0.71 | 0.00608 | 0.71 | 0.00517
0.72 | 0.0764 | 0.72 | 0.0388 | 0.72 | 0.0252 | 0.72 | 0.0166 | 0.72 | 0.0122 | 0.72 | 0.00788 | 0.72 | 0.00643
0.73 | 0.1 | 0.73 | 0.0505 | 0.73 | 0.0328 | 0.73 | 0.0215 | 0.73 | 0.0158 | 0.73 | 0.0101 | 0.73 | 0.00796
0.74 | 0.13 | 0.74 | 0.0648 | 0.74 | 0.042 | 0.74 | 0.0274 | 0.74 | 0.0201 | 0.74 | 0.0128 | 0.74 | 0.00982
0.75 | 0.165 | 0.75 | 0.0818 | 0.75 | 0.053 | 0.75 | 0.0345 | 0.75 | 0.0254 | 0.75 | 0.016 | 0.75 | 0.012
0.76 | 0.207 | 0.76 | 0.102 | 0.76 | 0.066 | 0.76 | 0.0428 | 0.76 | 0.0316 | 0.76 | 0.0198 | 0.76 | 0.0146
0.77 | 0.257 | 0.77 | 0.125 | 0.77 | 0.0809 | 0.77 | 0.0523 | 0.77 | 0.0387 | 0.77 | 0.0243 | 0.77 | 0.0176
0.78 | 0.314 | 0.78 | 0.151 | 0.78 | 0.0981 | 0.78 | 0.0633 | 0.78 | 0.047 | 0.78 | 0.0293 | 0.78 | 0.021
0.79 | 0.379 | 0.79 | 0.181 | 0.79 | 0.117 | 0.79 | 0.0755 | 0.79 | 0.0563 | 0.79 | 0.035 | 0.79 | 0.0248
0.8 | 0.452 | 0.8 | 0.214 | 0.8 | 0.139 | 0.8 | 0.0892 | 0.8 | 0.0667 | 0.8 | 0.0414 | 0.8 | 0.029
0.81 | 0.535 | 0.81 | 0.25 | 0.81 | 0.162 | 0.81 | 0.104 | 0.81 | 0.0782 | 0.81 | 0.0485 | 0.81 | 0.0337
0.82 | 0.627 | 0.82 | 0.29 | 0.82 | 0.188 | 0.82 | 0.121 | 0.82 | 0.0909 | 0.82 | 0.0562 | 0.82 | 0.0388
0.83 | 0.728 | 0.83 | 0.333 | 0.83 | 0.216 | 0.83 | 0.138 | 0.83 | 0.105 | 0.83 | 0.0647 | 0.83 | 0.0444
0.84 | 0.837 | 0.84 | 0.379 | 0.84 | 0.246 | 0.84 | 0.158 | 0.84 | 0.12 | 0.84 | 0.0738 | 0.84 | 0.0504
0.85 | 0.958 | 0.85 | 0.429 | 0.85 | 0.279 | 0.85 | 0.178 | 0.85 | 0.136 | 0.85 | 0.0836 | 0.85 | 0.0569
0.853 | 1 | 0.86 | 0.482 | 0.86 | 0.313 | 0.86 | 0.2 | 0.86 | 0.153 | 0.86 | 0.0941 | 0.86 | 0.0638
0.852 | 1 | 0.87 | 0.539 | 0.87 | 0.35 | 0.87 | 0.224 | 0.87 | 0.171 | 0.87 | 0.105 | 0.87 | 0.0712
0.852 | 1 | 0.88 | 0.599 | 0.88 | 0.389 | 0.88 | 0.249 | 0.88 | 0.191 | 0.88 | 0.117 | 0.88 | 0.079
0.852 | 1 | 0.89 | 0.664 | 0.89 | 0.431 | 0.89 | 0.275 | 0.89 | 0.212 | 0.89 | 0.13 | 0.89 | 0.0872
0.852 | 1 | 0.9 | 0.731 | 0.9 | 0.476 | 0.9 | 0.303 | 0.9 | 0.234 | 0.9 | 0.143 | 0.9 | 0.096
0.852 | 1 | 0.91 | 0.802 | 0.91 | 0.522 | 0.91 | 0.332 | 0.91 | 0.256 | 0.91 | 0.157 | 0.91 | 0.105
0.852 | 1 | 0.92 | 0.878 | 0.92 | 0.571 | 0.92 | 0.364 | 0.92 | 0.281 | 0.92 | 0.172 | 0.92 | 0.115
0.852 | 1 | 0.93 | 0.961 | 0.93 | 0.623 | 0.93 | 0.396 | 0.93 | 0.307 | 0.93 | 0.187 | 0.93 | 0.124
0.852 | 1 | 0.934 | 1 | 0.94 | 0.678 | 0.94 | 0.43 | 0.94 | 0.333 | 0.94 | 0.203 | 0.94 | 0.135
0.852 | 1 | 0.934 | 1 | 0.95 | 0.734 | 0.95 | 0.466 | 0.95 | 0.361 | 0.95 | 0.22 | 0.95 | 0.146
0.852 | 1 | 0.934 | 1 | 0.96 | 0.794 | 0.96 | 0.504 | 0.96 | 0.391 | 0.96 | 0.238 | 0.96 | 0.158
0.852 | 1 | 0.934 | 1 | 0.97 | 0.856 | 0.97 | 0.543 | 0.97 | 0.422 | 0.97 | 0.256 | 0.97 | 0.17
0.852 | 1 | 0.934 | 1 | 0.98 | 0.922 | 0.98 | 0.583 | 0.98 | 0.454 | 0.98 | 0.276 | 0.98 | 0.182
0.852 | 1 | 0.934 | 1 | 0.99 | 0.992 | 0.99 | 0.626 | 0.99 | 0.488 | 0.99 | 0.295 | 0.99 | 0.194
0.852 | 1 | 0.934 | 1 | 0.99 | 1 | 1 | 0.671 | 1 | 0.523 | 1 | 0.316 | 1 | 0.208
0.852 | 1 | 0.934 | 1 | 0.99 | 1 | 1.01 | 0.718 | 1.01 | 0.561 | 1.01 | 0.338 | 1.01 | 0.222
0.852 | 1 | 0.934 | 1 | 0.99 | 1 | 1.02 | 0.766 | 1.02 | 0.598 | 1.02 | 0.36 | 1.02 | 0.236
0.852 | 1 | 0.933 | 1 | 0.99 | 1 | 1.03 | 0.817 | 1.03 | 0.637 | 1.03 | 0.383 | 1.03 | 0.252
0.852 | 1 | 0.933 | 1 | 0.99 | 1 | 1.04 | 0.869 | 1.04 | 0.679 | 1.04 | 0.407 | 1.04 | 0.266
0.852 | 1 | 0.933 | 1 | 0.99 | 1 | 1.05 | 0.924 | 1.05 | 0.721 | 1.05 | 0.432 | 1.05 | 0.282
0.852 | 1 | 0.933 | 1 | 0.99 | 1 | 1.06 | 0.981 | 1.06 | 0.765 | 1.06 | 0.458 | 1.06 | 0.298
0.851 | 1 | 0.933 | 1 | 0.99 | 1 | 1.06 | 1 | 1.07 | 0.811 | 1.07 | 0.484 | 1.07 | 0.315
0.851 | 1 | 0.933 | 1 | 0.99 | 1 | 1.06 | 1 | 1.08 | 0.859 | 1.08 | 0.511 | 1.08 | 0.332
0.851 | 1 | 0.933 | 1 | 0.99 | 1 | 1.06 | 1 | 1.09 | 0.908 | 1.09 | 0.539 | 1.09 | 0.35
0.852 | 1 | 0.933 | 1 | 0.99 | 1 | 1.06 | 1 | 1.1 | 0.959 | 1.1 | 0.568 | 1.1 | 0.367
0.851 | 1 | 0.933 | 1 | 0.99 | 1 | 1.06 | 1 | 1.11 | 1 | 1.11 | 0.598 | 1.11 | 0.386
0.851 | 1 | 0.933 | 1 | 0.99 | 1 | 1.06 | 1 | 1.11 | 1 | 1.12 | 0.629 | 1.12 | 0.405
0.851 | 1 | 0.933 | 1 | 0.99 | 1 | 1.06 | 1 | 1.11 | 1 | 1.13 | 0.66 | 1.13 | 0.424
0.851 | 1 | 0.933 | 1 | 0.99 | 1 | 1.06 | 1 | 1.11 | 1 | 1.14 | 0.693 | 1.14 | 0.444
0.851 | 1 | 0.933 | 1 | 0.989 | 1 | 1.06 | 1 | 1.11 | 1 | 1.15 | 0.726 | 1.15 | 0.464
0.851 | 1 | 0.933 | 1 | 0.989 | 1 | 1.06 | 1 | 1.11 | 1 | 1.16 | 0.76 | 1.16 | 0.485
0.851 | 1 | 0.933 | 1 | 0.99 | 1 | 1.06 | 1 | 1.11 | 1 | 1.17 | 0.796 | 1.17 | 0.506
0.851 | 1 | 0.933 | 1 | 0.99 | 1 | 1.06 | 1 | 1.11 | 1 | 1.18 | 0.832 | 1.18 | 0.528
0.851 | 1 | 0.933 | 1 | 0.989 | 1 | 1.06 | 1 | 1.11 | 1 | 1.19 | 0.869 | 1.19 | 0.55
0.851 | 1 | 0.933 | 1 | 0.989 | 1 | 1.06 | 1 | 1.11 | 1 | 1.2 | 0.907 | 1.2 | 0.573
0.851 | 1 | 0.933 | 1 | 0.989 | 1 | 1.06 | 1 | 1.11 | 1 | 1.21 | 0.946 | 1.21 | 0.596
0.851 | 1 | 0.933 | 1 | 0.989 | 1 | 1.06 | 1 | 1.11 | 1 | 1.22 | 0.987 | 1.22 | 0.619
0.851 | 1 | 0.933 | 1 | 0.989 | 1 | 1.06 | 1 | 1.11 | 1 | 1.22 | 1 | 1.23 | 0.643
0.851 | 1 | 0.933 | 1 | 0.989 | 1 | 1.06 | 1 | 1.11 | 1 | 1.22 | 1 | 1.24 | 0.669
0.851 | 1 | 0.933 | 1 | 0.989 | 1 | 1.06 | 1 | 1.11 | 1 | 1.22 | 1 | 1.25 | 0.694
0.851 | 1 | 0.933 | 1 | 0.989 | 1 | 1.06 | 1 | 1.11 | 1 | 1.22 | 1 | 1.26 | 0.719
0.851 | 1 | 0.933 | 1 | 0.989 | 1 | 1.06 | 1 | 1.11 | 1 | 1.22 | 1 | 1.27 | 0.745
0.851 | 1 | 0.933 | 1 | 0.989 | 1 | 1.06 | 1 | 1.11 | 1 | 1.22 | 1 | 1.28 | 0.773
0.851 | 1 | 0.933 | 1 | 0.989 | 1 | 1.06 | 1 | 1.11 | 1 | 1.22 | 1 | 1.29 | 0.8
0.851 | 1 | 0.933 | 1 | 0.989 | 1 | 1.06 | 1 | 1.11 | 1 | 1.22 | 1 | 1.3 | 0.827
0.851 | 1 | 0.933 | 1 | 0.989 | 1 | 1.06 | 1 | 1.11 | 1 | 1.22 | 1 | 1.31 | 0.856
0.851 | 1 | 0.933 | 1 | 0.989 | 1 | 1.06 | 1 | 1.11 | 1 | 1.22 | 1 | 1.32 | 0.885
0.851 | 1 | 0.933 | 0.999 | 0.989 | 1 | 1.06 | 1 | 1.11 | 1 | 1.22 | 1 | 1.33 | 0.915
0.851 | 1 | 0.933 | 1 | 0.989 | 1 | 1.06 | 1 | 1.11 | 1 | 1.22 | 1 | 1.34 | 0.945
0.851 | 1 | 0.933 | 1 | 0.989 | 1 | 1.06 | 1 | 1.11 | 1 | 1.22 | 1 | 1.35 | 0.976
0.851 | 1 | 0.933 | 1 | 0.989 | 1 | 1.06 | 1 | 1.11 | 1 | 1.22 | 1 | 1.36 | 1
0.851 | 1 | 0.933 | 0.999 | 0.989 | 1 | 1.06 | 1 | 1.11 | 1 | 1.22 | 1 | 1.36 | 1
0.851 | 1 | 0.933 | 1 | 0.989 | 1 | 1.06 | 1 | 1.11 | 1 | 1.22 | 1 | 1.36 | 1
0.851 | 1 | 0.933 | 0.999 | 0.989 | 1 | 1.06 | 1 | 1.11 | 1 | 1.22 | 1 | 1.36 | 1
0.851 | 1 | 0.933 | 1 | 0.989 | 1 | 1.06 | 1 | 1.11 | 1 | 1.22 | 1 | 1.36 | 1
0.851 | 1 | 0.933 | 1 | 0.989 | 1 | 1.06 | 1 | 1.11 | 1 | 1.22 | 1 | 1.36 | 1
0.851 | 1 | 0.933 | 1 | 0.989 | 1 | 1.06 | 1 | 1.11 | 1 | 1.22 | 1 | 1.36 | 1
0.851 | 0.999 | 0.933 | 1 | 0.989 | 1 | 1.06 | 1 | 1.11 | 1 | 1.22 | 1 | 1.36 | 1
0.851 | 1 | 0.933 | 1 | 0.989 | 1 | 1.06 | 1 | 1.11 | 1 | 1.22 | 1 | 1.36 | 1
0.851 | 1 | 0.933 | 1 | 0.989 | 1 | 1.06 | 1 | 1.11 | 1 | 1.22 | 1 | 1.36 | 1
0.851 | 0.999 | 0.933 | 1 | 0.989 | 1 | 1.06 | 1 | 1.11 | 1 | 1.22 | 1 | 1.36 | 1
0.851 | 1 | 0.933 | 1 | 0.989 | 1 | 1.06 | 1 | 1.11 | 1 | 1.22 | 1 | 1.36 | 1
0.851 | 1 | 0.933 | 1 | 0.989 | 1 | 1.06 | 1 | 1.11 | 1 | 1.22 | 1 | 1.36 | 1
0.851 | 1 | 0.933 | 1 | 0.989 | 1 | 1.06 | 1 | 1.11 | 1 | 1.22 | 1 | 1.36 | 1
0.851 | 1 | 0.933 | 1 | 0.989 | 1 | 1.06 | 1 | 1.11 | 1 | 1.22 | 1 | 1.36 | 1

## Fig4c
| experiment |  | Fit |  | Intrinsic ( by black)
Minority_Carrier_Density_(cm-3) | Tau_(s) | Minority_Carrier_Density_(cm-3) | Tau_(s)
33100000000000000 | -0.000308 | 29900000000000000 | #VALUE! | 29900000000000000 | 0.000534916
25600000000000000 | 0.00152 | 23200000000000000 | 0.000688882 | 23200000000000000 | 0.000792283
21400000000000000 | 0.001266 | 19400000000000000 | 0.000888296 | 19400000000000000 | 0.001045674
18500000000000000 | 0.001097 | 16800000000000000 | 0.001078049 | 16800000000000000 | 0.001295812
16500000000000000 | 0.000975 | 15000000000000000 | 0.00125823 | 15000000000000000 | 0.001541434
14900000000000000 | 0.000848 | 13500000000000000 | 0.0014322 | 13500000000000000 | 0.001786117
13600000000000000 | 0.000879 | 12400000000000000 | 0.001597475 | 12400000000000000 | 0.002025505
12600000000000000 | 0.001117 | 11500000000000000 | 0.001756972 | 11500000000000000 | 0.002263032
11700000000000000 | 0.001328 | 10700000000000000 | 0.001912206 | 10700000000000000 | 0.00250047
11000000000000000 | 0.001522 | 10000000000000000 | 0.002060675 | 10000000000000000 | 0.002733465
10300000000000000 | 0.001704 | 9430000000000000 | 0.00220565 | 9430000000000000 | 0.002966675
9780000000000000 | 0.001877 | 8920000000000000 | 0.002343376 | 8920000000000000 | 0.003193571
9280000000000000 | 0.002036 | 8460000000000000 | 0.002480872 | 8460000000000000 | 0.00342542
8830000000000000 | 0.002191 | 8050000000000000 | 0.002613575 | 8050000000000000 | 0.003654373
8410000000000000 | 0.002339 | 7680000000000000 | 0.002744678 | 7680000000000000 | 0.003885705
8050000000000000 | 0.002483 | 7350000000000000 | 0.002867833 | 7350000000000000 | 0.004107799
7720000000000000 | 0.002615 | 7050000000000000 | 0.002989855 | 7050000000000000 | 0.004332554
7410000000000000 | 0.002744 | 6770000000000000 | 0.003108108 | 6770000000000000 | 0.004554959
7120000000000000 | 0.002873 | 6500000000000000 | 0.003226482 | 6500000000000000 | 0.004782255
6870000000000000 | 0.003006 | 6270000000000000 | 0.003335164 | 6270000000000000 | 0.00499517
6620000000000000 | 0.003124 | 6050000000000000 | 0.00344765 | 6050000000000000 | 0.005219924
6390000000000000 | 0.003237 | 5840000000000000 | 0.003554302 | 5840000000000000 | 0.005437268
6170000000000000 | 0.003346 | 5640000000000000 | 0.003664174 | 5640000000000000 | 0.005665626
5970000000000000 | 0.003463 | 5460000000000000 | 0.003766486 | 5460000000000000 | 0.005882462
5780000000000000 | 0.00357 | 5290000000000000 | 0.003866311 | 5290000000000000 | 0.006098039
5600000000000000 | 0.003681 | 5120000000000000 | 0.003965945 | 5120000000000000 | 0.006317278
5430000000000000 | 0.003796 | 4970000000000000 | 0.004062829 | 4970000000000000 | 0.006534488
5270000000000000 | 0.003893 | 4820000000000000 | 0.004157459 | 4820000000000000 | 0.006750592
5130000000000000 | 0.003994 | 4690000000000000 | 0.004247485 | 4690000000000000 | 0.006959917
4980000000000000 | 0.004088 | 4560000000000000 | 0.004337574 | 4560000000000000 | 0.007173142
4850000000000000 | 0.004191 | 4440000000000000 | 0.004424396 | 4440000000000000 | 0.007382302
4730000000000000 | 0.004297 | 4330000000000000 | 0.004502969 | 4330000000000000 | 0.007574782
4610000000000000 | 0.004382 | 4210000000000000 | 0.004588209 | 4210000000000000 | 0.007787131
4480000000000000 | 0.004464 | 4100000000000000 | 0.004676619 | 4100000000000000 | 0.008011384
4370000000000000 | 0.00455 | 4000000000000000 | 0.004756989 | 4000000000000000 | 0.008218897
4260000000000000 | 0.004647 | 3900000000000000 | 0.004836152 | 3900000000000000 | 0.008426808
4160000000000000 | 0.004727 | 3810000000000000 | 0.004910844 | 3810000000000000 | 0.008626268
4060000000000000 | 0.004773 | 3710000000000000 | 0.004990459 | 3710000000000000 | 0.008842509
3960000000000000 | 0.004854 | 3620000000000000 | 0.005064738 | 3620000000000000 | 0.009047744
3870000000000000 | 0.004936 | 3540000000000000 | 0.005135224 | 3540000000000000 | 0.009245709
3780000000000000 | 0.004998 | 3460000000000000 | 0.005206977 | 3460000000000000 | 0.009450546
3700000000000000 | 0.005085 | 3390000000000000 | 0.00526983 | 3390000000000000 | 0.009632802
3620000000000000 | 0.005181 | 3320000000000000 | 0.005337525 | 3320000000000000 | 0.009832146
3540000000000000 | 0.005262 | 3240000000000000 | 0.005408587 | 3240000000000000 | 0.010044905
3460000000000000 | 0.005321 | 3170000000000000 | 0.005477913 | 3170000000000000 | 0.010256038
3380000000000000 | 0.005375 | 3100000000000000 | 0.005544854 | 3100000000000000 | 0.010463366
3310000000000000 | 0.005381 | 3030000000000000 | 0.005609064 | 3030000000000000 | 0.010665531
3240000000000000 | 0.005397 | 2970000000000000 | 0.005665739 | 2970000000000000 | 0.010846742
3180000000000000 | 0.005478 | 2910000000000000 | 0.005725614 | 2910000000000000 | 0.011041086
3110000000000000 | 0.005576 | 2850000000000000 | 0.005785135 | 2850000000000000 | 0.011237337
3050000000000000 | 0.00566 | 2790000000000000 | 0.005841717 | 2790000000000000 | 0.011426804
2990000000000000 | 0.005713 | 2740000000000000 | 0.00590123 | 2740000000000000 | 0.011629243
2920000000000000 | 0.00571 | 2680000000000000 | 0.005963194 | 2680000000000000 | 0.011843572
2860000000000000 | 0.005711 | 2620000000000000 | 0.006018414 | 2620000000000000 | 0.012037734
2810000000000000 | 0.005792 | 2570000000000000 | 0.006070188 | 2570000000000000 | 0.012222574
2760000000000000 | 0.005887 | 2520000000000000 | 0.006123976 | 2520000000000000 | 0.012417558
2700000000000000 | 0.005931 | 2470000000000000 | 0.006176336 | 2470000000000000 | 0.01261035
2650000000000000 | 0.005994 | 2420000000000000 | 0.006230376 | 2420000000000000 | 0.01281252
2590000000000000 | 0.006069 | 2380000000000000 | 0.006282976 | 2380000000000000 | 0.013012523
2540000000000000 | 0.00608 | 2330000000000000 | 0.006333749 | 2330000000000000 | 0.013208693
2500000000000000 | 0.006149 | 2290000000000000 | 0.006373082 | 2290000000000000 | 0.01336283
2460000000000000 | 0.006238 | 2250000000000000 | 0.00641706 | 2250000000000000 | 0.013537484
2410000000000000 | 0.006283 | 2210000000000000 | 0.006467631 | 2210000000000000 | 0.013741435
2370000000000000 | 0.006395 | 2170000000000000 | 0.006512851 | 2170000000000000 | 0.013926712
2320000000000000 | 0.006566 | 2130000000000000 | 0.006557529 | 2130000000000000 | 0.01411256
2280000000000000 | 0.006634 | 2090000000000000 | 0.006604328 | 2090000000000000 | 0.014310306
2240000000000000 | 0.006637 | 2060000000000000 | 0.006641732 | 2060000000000000 | 0.014470691
2200000000000000 | 0.006691 | 2020000000000000 | 0.006683837 | 2020000000000000 | 0.014653795
2160000000000000 | 0.006721 | 1980000000000000 | 0.006726417 | 1980000000000000 | 0.014841812
2130000000000000 | 0.006751 | 1950000000000000 | 0.006760455 | 1950000000000000 | 0.014994243
2100000000000000 | 0.006851 | 1920000000000000 | 0.006791905 | 1920000000000000 | 0.015136809
2070000000000000 | 0.006886 | 1890000000000000 | 0.006827116 | 1890000000000000 | 0.01529845
2030000000000000 | 0.006911 | 1860000000000000 | 0.006864339 | 1860000000000000 | 0.01547173
2000000000000000 | 0.007016 | 1830000000000000 | 0.006902276 | 1830000000000000 | 0.015650941
1960000000000000 | 0.007017 | 1790000000000000 | 0.006943877 | 1790000000000000 | 0.015850607
1930000000000000 | 0.006882 | 1760000000000000 | 0.006978751 | 1760000000000000 | 0.0160206
1890000000000000 | 0.006782 | 1730000000000000 | 0.007014133 | 1730000000000000 | 0.0161956
1860000000000000 | 0.006768 | 1710000000000000 | 0.007048282 | 1710000000000000 | 0.016366991
1830000000000000 | 0.006788 | 1680000000000000 | 0.007079252 | 1680000000000000 | 0.016524612
1800000000000000 | 0.006897 | 1650000000000000 | 0.007109152 | 1650000000000000 | 0.016678828
1770000000000000 | 0.006953 | 1630000000000000 | 0.007142421 | 1630000000000000 | 0.016852836
1740000000000000 | 0.006949 | 1590000000000000 | 0.007178379 | 1590000000000000 | 0.017043886
1710000000000000 | 0.007017 | 1570000000000000 | 0.007208456 | 1570000000000000 | 0.017206136
1680000000000000 | 0.007071 | 1540000000000000 | 0.007240804 | 1540000000000000 | 0.017383225
1650000000000000 | 0.007112 | 1520000000000000 | 0.007270873 | 1520000000000000 | 0.017550315
1630000000000000 | 0.007153 | 1490000000000000 | 0.007298462 | 1490000000000000 | 0.017705803
1600000000000000 | 0.007243 | 1470000000000000 | 0.007330071 | 1470000000000000 | 0.017886592
1580000000000000 | 0.007281 | 1440000000000000 | 0.007356506 | 1440000000000000 | 0.018040035
1550000000000000 | 0.007256 | 1420000000000000 | 0.007382305 | 1420000000000000 | 0.018191818
1530000000000000 | 0.007299 | 1400000000000000 | 0.007405044 | 1400000000000000 | 0.018327325
1510000000000000 | 0.007277 | 1380000000000000 | 0.007428723 | 1380000000000000 | 0.01847019
1480000000000000 | 0.007301 | 1360000000000000 | 0.007454646 | 1360000000000000 | 0.018628729
1460000000000000 | 0.007376 | 1340000000000000 | 0.007478853 | 1340000000000000 | 0.018778846
1440000000000000 | 0.007364 | 1320000000000000 | 0.007507944 | 1320000000000000 | 0.018961996
1410000000000000 | 0.007329 | 1290000000000000 | 0.007533903 | 1290000000000000 | 0.019128049
1390000000000000 | 0.007293 | 1270000000000000 | 0.007558446 | 1270000000000000 | 0.019287398
1360000000000000 | 0.007288 | 1250000000000000 | 0.007584418 | 1250000000000000 | 0.019458616
1340000000000000 | 0.007274 | 1230000000000000 | 0.007606023 | 1230000000000000 | 0.019603149
1320000000000000 | 0.007375 | 1210000000000000 | 0.007627623 | 1210000000000000 | 0.019749613
1300000000000000 | 0.007513 | 1200000000000000 | 0.007648256 | 1200000000000000 | 0.019891425
1280000000000000 | 0.0075 | 1180000000000000 | 0.00766889 | 1180000000000000 | 0.020035164
1270000000000000 | 0.007479 | 1160000000000000 | 0.00768778 | 1160000000000000 | 0.020168492
1250000000000000 | 0.007474 | 1140000000000000 | 0.007708768 | 1140000000000000 | 0.020318644
1230000000000000 | 0.00753 | 1120000000000000 | 0.00773021 | 1120000000000000 | 0.020474299
1210000000000000 | 0.007637 | 1110000000000000 | 0.007746599 | 1110000000000000 | 0.020594872
1190000000000000 | 0.007653 | 1090000000000000 | 0.007768001 | 1090000000000000 | 0.020754477
1170000000000000 | 0.007622 | 1070000000000000 | 0.007789597 | 1070000000000000 | 0.020918087
1150000000000000 | 0.007555 | 1050000000000000 | 0.007811925 | 1050000000000000 | 0.021090056
1130000000000000 | 0.007558 | 1040000000000000 | 0.007828888 | 1040000000000000 | 0.021222683
1120000000000000 | 0.007514 | 1030000000000000 | 0.007843261 | 1030000000000000 | 0.021336451
1100000000000000 | 0.007465 | 1010000000000000 | 0.007858299 | 1010000000000000 | 0.021456881
1090000000000000 | 0.007575 | 997000000000000 | 0.007875175 | 997000000000000 | 0.021593793
1070000000000000 | 0.007769 | 983000000000000 | 0.007890892 | 983000000000000 | 0.021723034
1050000000000000 | 0.007924 | 966000000000000 | 0.007909675 | 966000000000000 | 0.021879762
1040000000000000 | 0.007927 | 951000000000000 | 0.007925853 | 951000000000000 | 0.022016795
1020000000000000 | 0.00782 | 935000000000000 | 0.007943364 | 935000000000000 | 0.022167347
1000000000000000 | 0.007766 | 920000000000000 | 0.0079595 | 920000000000000 | 0.022308204
990000000000000 | 0.007706 | 907000000000000 | 0.007973355 | 907000000000000 | 0.022430835
976000000000000 | 0.007712 | 895000000000000 | 0.007987282 | 895000000000000 | 0.02255572
965000000000000 | 0.007803 | 885000000000000 | 0.007998106 | 885000000000000 | 0.022653938
951000000000000 | 0.007849 | 872000000000000 | 0.008011913 | 872000000000000 | 0.022780748
937000000000000 | 0.00788 | 859000000000000 | 0.008025005 | 859000000000000 | 0.022902606
922000000000000 | 0.007756 | 846000000000000 | 0.008039318 | 846000000000000 | 0.023037704
907000000000000 | 0.007546 | 832000000000000 | 0.008053923 | 832000000000000 | 0.023177645
893000000000000 | 0.007356 | 819000000000000 | 0.008067301 | 819000000000000 | 0.023307755
880000000000000 | 0.007217 | 807000000000000 | 0.008079909 | 807000000000000 | 0.023432118
866000000000000 | 0.007094 | 795000000000000 | 0.008092999 | 795000000000000 | 0.023563093
852000000000000 | 0.007065 | 782000000000000 | 0.008106399 | 782000000000000 | 0.02369921
836000000000000 | 0.007122 | 767000000000000 | 0.008121261 | 767000000000000 | 0.023852687
821000000000000 | 0.007085 | 753000000000000 | 0.008135639 | 753000000000000 | 0.024003776
808000000000000 | 0.007059 | 741000000000000 | 0.008147343 | 741000000000000 | 0.02412876
794000000000000 | 0.007031 | 729000000000000 | 0.00815988 | 729000000000000 | 0.024264694
780000000000000 | 0.006961 | 716000000000000 | 0.008172794 | 716000000000000 | 0.024407036
770000000000000 | 0.007059 | 706000000000000 | 0.008181882 | 706000000000000 | 0.02450868
759000000000000 | 0.007294 | 696000000000000 | 0.008192287 | 696000000000000 | 0.024626593
745000000000000 | 0.007431 | 683000000000000 | 0.008204251 | 683000000000000 | 0.024764291
735000000000000 | 0.007559 | 674000000000000 | 0.008213274 | 674000000000000 | 0.024869692
722000000000000 | 0.007745 | 662000000000000 | 0.008224663 | 662000000000000 | 0.02500472
709000000000000 | 0.007678 | 651000000000000 | 0.008235716 | 651000000000000 | 0.025137981
700000000000000 | 0.007453 | 642000000000000 | 0.008244118 | 642000000000000 | 0.025240795
691000000000000 | 0.007494 | 634000000000000 | 0.00825144 | 634000000000000 | 0.025331491
681000000000000 | 0.007487 | 625000000000000 | 0.008260016 | 625000000000000 | 0.025439081
672000000000000 | 0.007466 | 617000000000000 | 0.008267237 | 617000000000000 | 0.025530833
663000000000000 | 0.007598 | 608000000000000 | 0.008274855 | 608000000000000 | 0.025628843
650000000000000 | 0.007501 | 596000000000000 | 0.008285758 | 596000000000000 | 0.025771343
638000000000000 | 0.00728 | 585000000000000 | 0.008295971 | 585000000000000 | 0.025907301
630000000000000 | 0.007249 | 577000000000000 | 0.00830286 | 577000000000000 | 0.026000425
618000000000000 | 0.007291 | 566000000000000 | 0.008312599 | 566000000000000 | 0.026134113
609000000000000 | 0.007351 | 558000000000000 | 0.008319754 | 558000000000000 | 0.026233894
599000000000000 | 0.007516 | 549000000000000 | 0.008327523 | 549000000000000 | 0.02634383
588000000000000 | 0.007812 | 539000000000000 | 0.008336312 | 539000000000000 | 0.026470263
578000000000000 | 0.007953 | 530000000000000 | 0.008343761 | 530000000000000 | 0.026579212
571000000000000 | 0.008056 | 524000000000000 | 0.008349213 | 524000000000000 | 0.026660046
565000000000000 | 0.00814 | 518000000000000 | 0.008353891 | 518000000000000 | 0.026730144
558000000000000 | 0.008213 | 512000000000000 | 0.008358994 | 512000000000000 | 0.026807439
551000000000000 | 0.008568 | 505000000000000 | 0.008364689 | 505000000000000 | 0.026894736
544000000000000 | 0.009014 | 499000000000000 | 0.008369646 | 499000000000000 | 0.026971644
537000000000000 | 0.009221 | 492000000000000 | 0.008375428 | 492000000000000 | 0.027062477
529000000000000 | 0.009111 | 485000000000000 | 0.008381442 | 485000000000000 | 0.027158284
520000000000000 | 0.008808 | 477000000000000 | 0.008388082 | 477000000000000 | 0.027265683
514000000000000 | 0.008435 | 471000000000000 | 0.00839242 | 471000000000000 | 0.027336816
508000000000000 | 0.008025 | 466000000000000 | 0.008396379 | 466000000000000 | 0.027402412
503000000000000 | 0.007764 | 461000000000000 | 0.008400091 | 461000000000000 | 0.02746454
497000000000000 | 0.007658 | 456000000000000 | 0.008404224 | 456000000000000 | 0.027534416
490000000000000 | 0.007699 | 450000000000000 | 0.008409089 | 450000000000000 | 0.027617665
482000000000000 | 0.007748 | 442000000000000 | 0.008414951 | 442000000000000 | 0.027719467
471000000000000 | 0.007583 | 432000000000000 | 0.008422366 | 432000000000000 | 0.027850649
462000000000000 | 0.007313 | 424000000000000 | 0.008428954 | 424000000000000 | 0.027969616
453000000000000 | 0.007089 | 416000000000000 | 0.008434669 | 416000000000000 | 0.028074735
446000000000000 | 0.006876 | 409000000000000 | 0.008439853 | 409000000000000 | 0.028171707
439000000000000 | 0.006805 | 403000000000000 | 0.008443951 | 403000000000000 | 0.028249524
434000000000000 | 0.007013 | 399000000000000 | 0.00844723 | 399000000000000 | 0.028312524
428000000000000 | 0.007294 | 393000000000000 | 0.008451321 | 393000000000000 | 0.028392096
421000000000000 | 0.007539 | 386000000000000 | 0.008455752 | 386000000000000 | 0.028479571
415000000000000 | 0.007726 | 381000000000000 | 0.008459665 | 381000000000000 | 0.028557939
406000000000000 | 0.007803 | 373000000000000 | 0.00846514 | 373000000000000 | 0.028669458
401000000000000 | 0.007808 | 367000000000000 | 0.008468839 | 367000000000000 | 0.028746082
394000000000000 | 0.007766 | 362000000000000 | 0.008472757 | 362000000000000 | 0.02882843
389000000000000 | 0.007801 | 356000000000000 | 0.008476198 | 356000000000000 | 0.028901815
383000000000000 | 0.007819 | 352000000000000 | 0.008479343 | 352000000000000 | 0.028969772
378000000000000 | 0.007846 | 347000000000000 | 0.008482647 | 347000000000000 | 0.029042107
374000000000000 | 0.007827 | 343000000000000 | 0.008485146 | 343000000000000 | 0.029097481
369000000000000 | 0.007726 | 338000000000000 | 0.00848806 | 338000000000000 | 0.029162812
364000000000000 | 0.007612 | 334000000000000 | 0.008490942 | 334000000000000 | 0.029228238
358000000000000 | 0.0074 | 328000000000000 | 0.008494281 | 328000000000000 | 0.029305111
353000000000000 | 0.007202 | 324000000000000 | 0.008497277 | 324000000000000 | 0.029375098
345000000000000 | 0.006991 | 317000000000000 | 0.008501423 | 317000000000000 | 0.029473572
339000000000000 | 0.006878 | 311000000000000 | 0.008504866 | 311000000000000 | 0.029556903
333000000000000 | 0.006868 | 306000000000000 | 0.0085082 | 306000000000000 | 0.029638951
327000000000000 | 0.006889 | 300000000000000 | 0.008511506 | 300000000000000 | 0.029721716
321000000000000 | 0.006875 | 294000000000000 | 0.008514866 | 294000000000000 | 0.029807355
315000000000000 | 0.007032 | 289000000000000 | 0.008518023 | 289000000000000 | 0.029889293
310000000000000 | 0.007313 | 284000000000000 | 0.008520543 | 284000000000000 | 0.029955747
306000000000000 | 0.007417 | 281000000000000 | 0.008522664 | 281000000000000 | 0.030012443
302000000000000 | 0.007423 | 277000000000000 | 0.008524566 | 277000000000000 | 0.030063914
298000000000000 | 0.007425 | 273000000000000 | 0.008526774 | 273000000000000 | 0.030124386
293000000000000 | 0.007383 | 269000000000000 | 0.008529059 | 269000000000000 | 0.030187875
290000000000000 | 0.007258 | 266000000000000 | 0.008530638 | 266000000000000 | 0.030232294
286000000000000 | 0.007098 | 262000000000000 | 0.008532725 | 262000000000000 | 0.030291713
281000000000000 | 0.006843 | 258000000000000 | 0.008535183 | 258000000000000 | 0.03036275
275000000000000 | 0.006624 | 252000000000000 | 0.008537933 | 252000000000000 | 0.030443696
270000000000000 | 0.006545 | 248000000000000 | 0.008540333 | 248000000000000 | 0.030515656
264000000000000 | 0.006372 | 242000000000000 | 0.008543199 | 242000000000000 | 0.030603262
259000000000000 | 0.006286 | 237000000000000 | 0.008545617 | 237000000000000 | 0.030678688
254000000000000 | 0.006404 | 233000000000000 | 0.008547613 | 233000000000000 | 0.030742062
249000000000000 | 0.006572 | 228000000000000 | 0.008549992 | 228000000000000 | 0.030818927
245000000000000 | 0.006742 | 225000000000000 | 0.008551741 | 225000000000000 | 0.030876463
241000000000000 | 0.006884 | 221000000000000 | 0.008553572 | 221000000000000 | 0.030937635
237000000000000 | 0.006973 | 217000000000000 | 0.008555241 | 217000000000000 | 0.030994293
234000000000000 | 0.007013 | 215000000000000 | 0.008556428 | 215000000000000 | 0.031035106
231000000000000 | 0.007107 | 212000000000000 | 0.008557597 | 212000000000000 | 0.03107573
228000000000000 | 0.007126 | 209000000000000 | 0.008558975 | 209000000000000 | 0.031124259
224000000000000 | 0.007001 | 206000000000000 | 0.008560421 | 206000000000000 | 0.031175876
220000000000000 | 0.006769 | 202000000000000 | 0.008562132 | 202000000000000 | 0.031237931
215000000000000 | 0.006487 | 198000000000000 | 0.008563982 | 198000000000000 | 0.031306294
212000000000000 | 0.006259 | 194000000000000 | 0.00856537 | 194000000000000 | 0.031358497
208000000000000 | 0.0061 | 191000000000000 | 0.008566964 | 191000000000000 | 0.031419449
204000000000000 | 0.005911 | 187000000000000 | 0.008568415 | 187000000000000 | 0.031475911
199000000000000 | 0.005722 | 183000000000000 | 0.008570134 | 183000000000000 | 0.031544084
195000000000000 | 0.005675 | 179000000000000 | 0.008571896 | 179000000000000 | 0.031615516
191000000000000 | 0.005606 | 175000000000000 | 0.008573251 | 175000000000000 | 0.031671532
187000000000000 | 0.005545 | 172000000000000 | 0.008574506 | 172000000000000 | 0.031724363
184000000000000 | 0.00557 | 169000000000000 | 0.008575608 | 169000000000000 | 0.03177148
179000000000000 | 0.005572 | 165000000000000 | 0.008577295 | 165000000000000 | 0.031845073
176000000000000 | 0.005703 | 161000000000000 | 0.008578574 | 161000000000000 | 0.031902114
172000000000000 | 0.005791 | 158000000000000 | 0.008579814 | 158000000000000 | 0.031958464
168000000000000 | 0.005787 | 154000000000000 | 0.008581078 | 154000000000000 | 0.032017073
165000000000000 | 0.005893 | 151000000000000 | 0.008582094 | 151000000000000 | 0.032065119
162000000000000 | 0.006118 | 149000000000000 | 0.008583032 | 149000000000000 | 0.032110162
159000000000000 | 0.006326 | 146000000000000 | 0.008584027 | 146000000000000 | 0.032158841
156000000000000 | 0.006574 | 143000000000000 | 0.008584835 | 143000000000000 | 0.032198969
153000000000000 | 0.006917 | 141000000000000 | 0.008585766 | 141000000000000 | 0.032245999
151000000000000 | 0.007208 | 138000000000000 | 0.008586534 | 138000000000000 | 0.032285434
149000000000000 | 0.007398 | 137000000000000 | 0.008586946 | 137000000000000 | 0.032306818
147000000000000 | 0.007523 | 134000000000000 | 0.008587755 | 134000000000000 | 0.032349365
144000000000000 | 0.007513 | 132000000000000 | 0.008588443 | 132000000000000 | 0.032386125
143000000000000 | 0.00755 | 131000000000000 | 0.008588914 | 131000000000000 | 0.032411621
141000000000000 | 0.00772 | 129000000000000 | 0.008589417 | 129000000000000 | 0.032439156
139000000000000 | 0.007582 | 127000000000000 | 0.008589983 | 127000000000000 | 0.032470462
137000000000000 | 0.007603 | 125000000000000 | 0.008590604 | 125000000000000 | 0.032505267
134000000000000 | 0.007763 | 123000000000000 | 0.008591178 | 123000000000000 | 0.032537965
131000000000000 | 0.007542 | 121000000000000 | 0.008591974 | 121000000000000 | 0.032583997
130000000000000 | 0.007056 | 119000000000000 | 0.008592488 | 119000000000000 | 0.032614209
128000000000000 | 0.006562 | 117000000000000 | 0.008593023 | 117000000000000 | 0.032646056
125000000000000 | 0.006303 | 115000000000000 | 0.008593565 | 115000000000000 | 0.032678819
124000000000000 | 0.00615 | 114000000000000 | 0.008593866 | 114000000000000 | 0.032697252
122000000000000 | 0.006062 | 112000000000000 | 0.008594453 | 112000000000000 | 0.032733582
120000000000000 | 0.00602 | 110000000000000 | 0.008594958 | 110000000000000 | 0.03276531
116000000000000 | 0.005795 | 107000000000000 | 0.008595889 | 107000000000000 | 0.032825107
113000000000000 | 0.00567 | 104000000000000 | 0.008596556 | 104000000000000 | 0.032868964
111000000000000 | 0.005494 | 102000000000000 | 0.008597191 | 102000000000000 | 0.032911587
108000000000000 | 0.005339 | 99400000000000 | 0.008597756 | 99400000000000 | 0.032950328
106000000000000 | 0.005312 | 97300000000000 | 0.008598301 | 97300000000000 | 0.0329884
104000000000000 | 0.005434 | 95400000000000 | 0.008598749 | 95400000000000 | 0.033020201
102000000000000 | 0.005554 | 93400000000000 | 0.008599252 | 93400000000000 | 0.033056622
100000000000000 | 0.005645 | 91800000000000 | 0.008599626 | 91800000000000 | 0.033084088
98100000000000 | 0.005742 | 90000000000000 | 0.008600041 | 90000000000000 | 0.033115139
96200000000000 | 0.005785 | 88300000000000 | 0.008600441 | 88300000000000 | 0.033145492
94700000000000 | 0.005746 | 86900000000000 | 0.008600762 | 86900000000000 | 0.033170249
92500000000000 | 0.00567 | 84900000000000 | 0.008601207 | 84900000000000 | 0.033205133
90200000000000 | 0.005624 | 82800000000000 | 0.008601665 | 82800000000000 | 0.033241709
88600000000000 | 0.005548 | 81300000000000 | 0.008601992 | 81300000000000 | 0.033268361
86800000000000 | 0.005495 | 79600000000000 | 0.008602349 | 79600000000000 | 0.033297878
85000000000000 | 0.005392 | 78000000000000 | 0.008602702 | 78000000000000 | 0.033327584
82800000000000 | 0.005251 | 76000000000000 | 0.008603107 | 76000000000000 | 0.033362415
81100000000000 | 0.005292 | 74400000000000 | 0.008603426 | 74400000000000 | 0.033390259
79500000000000 | 0.005215 | 73000000000000 | 0.008603716 | 73000000000000 | 0.033416038
77700000000000 | 0.005092 | 71300000000000 | 0.008604052 | 71300000000000 | 0.033446501
76200000000000 | 0.005204 | 69900000000000 | 0.008604316 | 69900000000000 | 0.033470841
74300000000000 | 0.005468 | 68200000000000 | 0.008604636 | 68200000000000 | 0.033500776
72400000000000 | 0.0057 | 66500000000000 | 0.008604963 | 66500000000000 | 0.033532108
71100000000000 | 0.005696 | 65200000000000 | 0.008605196 | 65200000000000 | 0.03355473
68700000000000 | 0.005598 | 63100000000000 | 0.008605582 | 63100000000000 | 0.033593088
67600000000000 | 0.005672 | 62000000000000 | 0.008605767 | 62000000000000 | 0.033611838
66700000000000 | 0.005797 | 61200000000000 | 0.008605916 | 61200000000000 | 0.033627121
66300000000000 | 0.005914 | 60800000000000 | 0.008605976 | 60800000000000 | 0.033633328
65100000000000 | 0.005913 | 59700000000000 | 0.008606165 | 59700000000000 | 0.03365302
63600000000000 | 0.006067 | 58300000000000 | 0.008606399 | 58300000000000 | 0.033677887
62100000000000 | 0.006166 | 57000000000000 | 0.008606619 | 57000000000000 | 0.033701567
61100000000000 | 0.005925 | 56100000000000 | 0.008606769 | 56100000000000 | 0.033717975
59900000000000 | 0.005455 | 55000000000000 | 0.008606958 | 55000000000000 | 0.033738957
58200000000000 | 0.005016 | 53400000000000 | 0.008607209 | 53400000000000 | 0.033767422
57100000000000 | 0.004888 | 52400000000000 | 0.00860736 | 52400000000000 | 0.033784792
55800000000000 | 0.004847 | 51200000000000 | 0.008607548 | 51200000000000 | 0.033806752
54700000000000 | 0.004707 | 50200000000000 | 0.008607705 | 50200000000000 | 0.033825373
53100000000000 | 0.004478 | 48700000000000 | 0.00860792 | 48700000000000 | 0.033851347
51700000000000 | 0.004427 | 47400000000000 | 0.008608115 | 47400000000000 | 0.033875361
50000000000000 | 0.004435 | 45800000000000 | 0.008608342 | 45800000000000 | 0.033903996
48800000000000 | 0.004517 | 44700000000000 | 0.008608498 | 44700000000000 | 0.033924078
47500000000000 | 0.004631 | 43600000000000 | 0.008608662 | 43600000000000 | 0.033945558
46100000000000 | 0.004781 | 42300000000000 | 0.008608839 | 42300000000000 | 0.03396921
44600000000000 | 0.004984 | 40900000000000 | 0.008609021 | 40900000000000 | 0.033993964
43600000000000 | 0.005298 | 40000000000000 | 0.008609144 | 40000000000000 | 0.034011045
42900000000000 | 0.005894 | 39300000000000 | 0.008609228 | 39300000000000 | 0.034022748
42400000000000 | 0.006564 | 38900000000000 | 0.008609282 | 38900000000000 | 0.034030451
41800000000000 | 0.006798 | 38400000000000 | 0.008609352 | 38400000000000 | 0.034040468
41300000000000 | 0.006716 | 37900000000000 | 0.008609411 | 37900000000000 | 0.034048947
40600000000000 | 0.006598 | 37200000000000 | 0.008609494 | 37200000000000 | 0.034061132
40000000000000 | 0.006503 | 36700000000000 | 0.008609561 | 36700000000000 | 0.034070854
40100000000000 | 0.000234 | 36800000000000 | 0.008609551 | 36800000000000 | 0.034069465