## Fig3a
| Flat I/C 0.9 | Flat I/C 1.2 | Flat I/C 1.5 | Grooved I/C 0.9 | Grooved I/C 1.2 | Grooved I/C 1.5
RH [%] | Sheet Resistance [Ohm cm2] | Sheet Resistance [Ohm cm2] | Sheet Resistance [Ohm cm2] | Sheet Resistance [Ohm cm2] | Sheet Resistance [Ohm cm2] | Sheet Resistance [Ohm cm2]
40 | 1.086 | 0.39922 | 0.23874 | 0.99235 | 0.33792 | 0.15259
75 | 0.28 | 0.12018 | 0.07842 | 0.26462 | 0.10579 | 0.05727
100 | 0.115 | 0.06032 | 0.04051 | 0.12041 | 0.05467 | 0.02586
Repeat |  | Repeat | Repeat | Repeat | Repeat | Repeat
40 | 1.057 | 0.40214 | 0.249 | 1.12287 | 0.35351
75 | 0.28664 | 0.12074 | 0.104 | 0.27453 | 0.10487
100 | 0.11964 | 0.05941 | 0.0476 | 0.12233 | 0.05009
Repeat
40 | 0.94871
75 | 0.25905
100 | 0.11921

## Fig3b
| Flat I/C 0.9 | Flat I/C 1.2 | Flat I/C 1.5 | Grooved I/C 0.9 | Grooved I/C 1.2 | Grooved I/C 1.5
P_out [kPa] | RO2 [s/cm] | RO2 [s/cm] | RO2 [s/cm] | RO2 [s/cm] | RO2 [s/cm] | RO2 [s/cm]
101.71905 | 0.48432 | 0.65853 | 1.39897 | 0.50633 | 0.5002 | 0.82809
125.8381 | 0.57718 | 0.77775 | 1.50155 | 0.58852 | 0.59728 | 0.92424
149.95714 | 0.67007 | 0.88074 | 1.6234 | 0.6818 | 0.68325 | 1.02713
174.07619 | 0.73999 | 0.95466 | 1.71055 | 0.75531 | 0.7651 | 1.13187
198.19524 | 0.83939 | 1.05566 | 1.81511 | 0.83487 | 0.85252 | 1.24259
222.31429 | 0.89565 | 1.12018 | 1.90973 | 0.91513 | 0.93725 | 1.323
246.43333 | 1.00305 | 1.20371 | 1.98408 | 1.00375 | 1.01622 | 1.42405
270.55238 | 1.06224 | 1.31463 | 2.13832 | 1.08021 | 1.09903 | 1.52544

## Fig3c
| Flat I/C 0.9 |  | Flat I/C 1.2 |  | Grooved I/C 1.2
Repeats | R_MT Air [Ohm cm2] | R_MT Helox. [Ohm cm2] | R_MT Air [Ohm cm2] | R_MT Helox. [Ohm cm2] | R_MT Air [Ohm cm2] | R_MT Helox. [Ohm cm2]
1 | 0.132 | 0.12 | 0.564 | 0.378 | 0.19388 | 0.12284
2 | 0.134 | 0.11 | 0.594 | 0.406 | 0.183 | 0.11
3 | 0.145 | 0.115