## PLQY_b-CsPbI3
Substrate | PLQY
Glass | 0.3757
P3HT+SMe-TATPyr | 0.1974
c-TiO2/SnO2 | 0.08
NiOx | 0.1
PCBM | 0.05

## PLQY_b-CsPbI2+Zn(C6F5)2
Substrate | PLQY
Glass | 0.5296
P3HT+SMe-TATPyr | 0.2456
c-TiO2/SnO2 | 0.12
NiOx | 0.1536
PCBM | 0.1

## PLQY_g-CsPbI3
Substrate | PLQY
Glass | 0.8597
P3HT+SMe-TATPyr | 0.404
c-TiO2/SnO2 | 0.25
NiOx | 0.22
PCBM | 0.14

## PLQY_PHS
Substrate | PLQY
Glass | 0.7697
P3HT+SMe-TATPyr | 0.39
c-TiO2/SnO2 | 0.2
NiOx | 0.21
PCBM | 0.11