## Sheet1
Fig.2a
control | Li mg/L |  |  |  | Co mg/L
1 | 301.43 | 12.0572 | 0.5000016 | 50.00016 | 2321.418 | 92.85672 | 0.4230352 | 42.30352
2 | 329.65072 | 13.1860288 | 0.5468131 | 54.68131 | 2408.091865 | 96.3236746 | 0.4388299 | 43.88299
3 | 339.8 | 13.592 | 0.5636484 | 56.36484 | 2636.997 | 105.4799 | 0.4805437 | 48.05437
|  |  | mean | 53.68873 |  |  | mean | 44.74696
AlN
1 | 483.11893 | 19.3247572 | 0.8013809 | 80.13809 | 3793.765385 | 151.7506154 | 0.6913431 | 69.13431
2 | 433.3720685 | 17.33488274 | 0.7188625 | 71.88625 | 4318.806575 | 172.752263 | 0.7870221 | 78.70221
3 | 470.9413 | 18.83765221 | 0.7811811 | 78.11811 | 4104.882 | 164.1952645 | 0.7480383 | 74.80383
|  |  | mean | 76.71415 |  |  | mean | 74.21345
PTFE
1 | 481.4453125 | 19.2578125 | 0.7986047 | 79.86047 | 3440.729 | 137.6291785 | 0.6270089 | 62.70089
2 | 495.4745 | 19.81897863 | 0.8218758 | 82.18758 | 3728.218275 | 149.128731 | 0.6793984 | 67.93984
3 | 524.41116 | 20.9764464 | 0.869875 | 86.9875 | 3818.68855 | 152.747542 | 0.6958849 | 69.58849
|  |  | mean | 83.01185 |  |  | mean | 66.74307
POM
1 | 554.391445 | 22.1756578 | 0.9196052 | 91.96052 | 3644.181015 | 145.7672406 | 0.6640841 | 66.40841
2 | 554.7674 | 22.19069583 | 0.9202289 | 92.02289 | 4230.1752 | 169.207008 | 0.7708707 | 77.08707
3 | 501.1039035 | 20.04415614 | 0.8312137 | 83.12137 | 3791.143875 | 151.645755 | 0.6908654 | 69.08654
|  |  | mean | 89.03493 |  |  | mean | 70.86067
SiO2 | Li mg/L
1 | 574.1104 | 22.96441 | 0.9523143 | 95.23143 | 4440.732 | 177.6293 | 0.8092408 | 80.92408
2 | 607.4781 | 24.29912 | 1.007664 | 100.7664 | 4669.484 | 186.7794 | 0.8509265 | 85.09265
3 | 565.7057 | 22.62823 | 0.9383729 | 93.83729 | 4715.852 | 188.6341 | 0.8593763 | 85.93763
|  |  | mean | 96.6117 |  |  | mean | 83.98479
Fig.2b
0 mg
1 | 301.43 | 12.0572 | 0.5000016 | 50.00016 | 2321.418 | 92.85672 | 0.4230352 | 42.30352
2 | 329.65072 | 13.1860288 | 0.5468131 | 54.68131 | 2408.091865 | 96.3236746 | 0.4388299 | 43.88299
3 | 339.8 | 13.592 | 0.5636484 | 56.36484 | 2636.997 | 105.4799 | 0.4805437 | 48.05437
|  |  | mean | 53.68873 |  |  | mean | 44.74696
60 mg
1 | 443.6369 | 17.74548 | 0.7358895 | 73.58895 | 3195.911 | 127.8364 | 0.5823953 | 58.23953
2 | 498.8303 | 19.95321 | 0.8274424 | 82.74424 | 2855.348 | 114.2139 | 0.520334 | 52.0334
3 | 483.7471 | 19.34988 | 0.8024229 | 80.24229 | 3101.065 | 124.0426 | 0.5651113 | 56.51113
|  |  | mean | 78.85849 |  |  | mean | 55.59469
80 mg
1 | 574.1104 | 22.96442 | 0.9523144 | 95.23144 | 4440.732 | 177.6293 | 0.8092408 | 80.92408
2 | 607.4782 | 24.29913 | 1.0076637 | 100.76637 | 4669.484 | 186.7794 | 0.8509265 | 85.09265
3 | 565.7057 | 22.62823 | 0.938373 | 93.8373 | 4715.852 | 188.6341 | 0.8593763 | 85.93763
|  |  | mean | 96.6117 |  |  | mean | 83.98479
100 mg
1 | 372.8707 | 14.91483 | 0.6185049 | 61.85049 | 3412.191 | 136.4876 | 0.6218082 | 62.18082
2 | 383.3438 | 15.33375 | 0.6358774 | 63.58774 | 3542.25 | 141.69 | 0.6455091 | 64.55091
3 | 423.4347 | 16.93739 | 0.7023787 | 70.23787 | 3752.141 | 150.0856 | 0.6837578 | 68.37578
|  |  | mean | 65.22537 |  |  | mean | 65.03584
Fig.2c
4
| 129.39274 | 5.1757096 | 0.5365787 | 53.65787 | 805.1065 | 32.20426 | 0.3667891 | 36.67891 | 9.64576
| 140.707024 | 5.62828096 | 0.5834979 | 58.34979 | 921.813225 | 36.872529 | 0.4199582 | 41.99582 | 87.80048
| 140.556256 | 5.62225024 | 0.5828727 | 58.28727 | 864.2347375 | 34.5693895 | 0.3937267 | 39.37267
|  |  | mean | 56.76498 |  |  | mean | 39.34913
6
| 283.6091 | 11.344364 | 0.7840657 | 78.40657 | 2251.579125 | 90.063165 | 0.6838473 | 68.38473 | 14.46864
| 274.2261 | 10.96904437 | 0.7581255 | 75.81255 | 2153.605 | 86.1442125 | 0.6540908 | 65.40908 | 131.70072
| 314.0592 | 12.56237 | 0.8682481 | 86.82481 | 2101.423 | 84.05691 | 0.638242 | 63.8242
|  |  | mean | 80.34797 |  |  | mean | 65.87267
8
| 386.6459 | 15.46583 | 0.8016933 | 80.16933 | 2907.467 | 116.2987 | 0.6622899 | 66.22899 | 19.29152
| 442.098 | 17.68392 | 0.9166709 | 91.66709 | 3037.34 | 121.4936 | 0.6918734 | 69.18734 | 175.60096
| 422.0193 | 16.88077 | 0.8750385 | 87.50385 | 3205.15 | 128.206 | 0.7300988 | 73.00988
|  |  | mean | 86.44676 |  |  | mean | 69.4754
10
| 574.1104 | 22.96441 | 0.9523143 | 95.23143 | 4440.732 | 177.6293 | 0.8092408 | 80.92408
| 607.4781 | 24.29912 | 1.007664 | 100.7664 | 4669.484 | 186.7794 | 0.8509265 | 85.09265
| 565.7057 | 22.62823 | 0.9383729 | 93.83729 | 4715.852 | 188.6341 | 0.8593763 | 85.93763
|  |  | mean | 96.61169 |  |  | mean | 83.98479
12
| 683.2084 | 27.32833 | 0.9444018 | 94.44018 | 5240.558 | 209.6223 | 0.7958284 | 79.58284 | 28.93728
| 713.2498 | 28.52999 | 0.9859282 | 98.59282 | 4949.36 | 197.9744 | 0.7516072 | 75.16072 | 263.40144
| 663.4231 | 26.53693 | 0.9170526 | 91.70526 | 5523.904 | 220.9562 | 0.8388572 | 83.88572
|  |  | mean | 94.91275 |  |  | mean | 79.54309
Fig.2d
sample-0
1 | 153.044 | 6.121761 | 0.2538641 | 25.38641 | 3.002227 | 0.1200891 | 0.0005471 | 0.05471
2 | 127.3832 | 5.09533 | 0.2112989 | 21.12989 | 3.386903 | 0.1354761 | 0.0006172 | 0.06172
3 | 147.6125 | 5.904498 | 0.2448544 | 24.48544 | 3.800663 | 0.1520265 | 0.0006926 | 0.06926
|  |  | mean | 23.66725 |  |  | mean | 0.06189667
sample-0.1
1 | 540.6909 | 21.62763 | 0.8968792 | 89.68792 | 3102.609 | 124.1044 | 0.5653928 | 56.53928
2 | 545.7716 | 21.83086 | 0.9053069 | 90.53069 | 3542.675 | 141.707 | 0.6455865 | 64.55865
3 | 508.307 | 20.33228 | 0.843162 | 84.3162 | 3475.654 | 139.0262 | 0.6333732 | 63.33732
|  |  | mean | 88.17827 |  |  | mean | 61.47842
sample-0.2
1 | 574.1104 | 22.96442 | 0.9523144 | 95.23144 | 4440.732 | 177.6293 | 0.8092408 | 80.92408
2 | 607.4782 | 24.29913 | 1.0076637 | 100.76637 | 4669.484 | 186.7794 | 0.8509265 | 85.09265
3 | 565.7057 | 22.62823 | 0.938373 | 93.8373 | 4715.852 | 188.6341 | 0.8593763 | 85.93763
|  |  | mean | 96.6117 |  |  | mean | 83.98479
sample-0.3
1 | 572.2931 | 22.89172 | 0.9492999 | 94.92999 | 4167.145 | 166.6858 | 0.7593846 | 75.93846
2 | 595.0685 | 23.80274 | 0.987079 | 98.7079 | 4012.62 | 160.5048 | 0.7312253 | 73.12253
3 | 598.6677 | 23.94671 | 0.9930491 | 99.30491 | 3796.763 | 151.8705 | 0.6918894 | 69.18894
|  |  | mean | 97.6476 |  |  | mean | 72.74998
sample-0.4
1 | 518.808 | 20.75232 | 0.8605807 | 86.05807 | 3288.919 | 131.5568 | 0.5993443 | 59.93443
2 | 539.876 | 21.59504 | 0.8955275 | 89.55275 | 3675.01 | 147.0004 | 0.6697021 | 66.97021
3 | 559.0572 | 22.36229 | 0.9273446 | 92.73446 | 3563.932 | 142.5573 | 0.6494603 | 64.94603
|  |  | mean | 89.44843 |  |  | mean | 63.95022
Fig.2e
sample-4
1 | 453.4958 | 18.13983 | 0.752243 | 75.2243 | 2920.082 | 116.8033 | 0.5321305 | 53.21305
2 | 362.1427 | 14.48571 | 0.6007097 | 60.07097 | 3045.866 | 121.8346 | 0.5550523 | 55.50523
3 | 461.7477 | 18.46991 | 0.7659311 | 76.59311 | 3651.478 | 146.0591 | 0.6654139 | 66.54139
|  |  | mean | 70.62946 |  |  | mean | 58.41989
sample-5
1 | 506.9442 | 20.27777 | 0.8409014 | 84.09014 | 3625.984 | 145.0394 | 0.6607681 | 66.07681
2 | 461.7477 | 18.46991 | 0.7659311 | 76.59311 | 4001.478 | 160.0591 | 0.7291949 | 72.91949
3 | 496.0139 | 19.84056 | 0.8227706 | 82.27706 | 3636.856 | 145.4742 | 0.6627493 | 66.27493
|  |  | mean | 80.98677 |  |  | mean | 68.42374
sample-6
1 | 574.1104 | 22.96442 | 0.9523144 | 95.23144 | 4440.732 | 177.6293 | 0.8092408 | 80.92408
2 | 607.4782 | 24.29913 | 1.0076637 | 100.76637 | 4669.484 | 186.7794 | 0.8509265 | 85.09265
3 | 565.7057 | 22.62823 | 0.938373 | 93.8373 | 4715.852 | 188.6341 | 0.8593763 | 85.93763
|  |  | mean | 96.6117 |  |  | mean | 83.98479
sample-8
1 | 557.6402 | 22.30561 | 0.9249942 | 92.49942 | 4345.4 | 173.816 | 0.7918683 | 79.18683
2 | 551.4171 | 22.05668 | 0.9146715 | 91.46715 | 4232.59 | 169.3036 | 0.7713107 | 77.13107
3 | 527.9378 | 21.11751 | 0.8757248 | 87.57248 | 4532.505 | 181.3002 | 0.8259646 | 82.59646
|  |  | mean | 90.51302 |  |  | mean | 79.63812
Fig.2f
sample-30
1 | 239.8002 | 9.592007 | 0.3977722 | 39.77722 | 756.9838 | 30.27935 | 0.1379462 | 13.79462
2 | 244.8113 | 9.79245 | 0.4060844 | 40.60844 | 771.5362 | 30.86145 | 0.1405981 | 14.05981
3 | 274.7266 | 10.98906 | 0.4557069 | 45.57069 | 770.1895 | 30.80758 | 0.1403527 | 14.03527
|  |  | mean | 41.98545 |  |  | mean | 13.96323
sample-40
1 | 341.165 | 13.6466 | 0.5659127 | 56.59127 | 1831.153 | 73.24613 | 0.3336936 | 33.36936
2 | 318.4125 | 12.7365 | 0.5281715 | 52.81715 | 1679.087 | 67.16349 | 0.3059824 | 30.59824
3 | 320.2846 | 12.81139 | 0.531277 | 53.1277 | 2071.762 | 82.87047 | 0.37754 | 37.754
|  |  | mean | 54.17871 |  |  | mean | 33.9072
sample-50
1 | 375.3237 | 15.01295 | 0.6225739 | 62.25739 | 2626.614 | 105.0646 | 0.4786515 | 47.86515
2 | 415.1656 | 16.60662 | 0.6886622 | 68.86622 | 2937.259 | 117.4903 | 0.5352607 | 53.52607
3 | 429.1697 | 17.16679 | 0.7118917 | 71.18917 | 3037.846 | 121.5138 | 0.5535909 | 55.35909
|  |  | mean | 67.43759 |  |  | mean | 52.2501
sample-60
1 | 440.9689 | 17.63876 | 0.7314639 | 73.14639 | 2915.293 | 116.6117 | 0.5312579 | 53.12579
2 | 435.4016 | 17.41607 | 0.7222291 | 72.22291 | 3082.945 | 123.3178 | 0.5618094 | 56.18094
3 | 485.4106 | 19.41642 | 0.8051822 | 80.51822 | 3102.854 | 124.1142 | 0.5654374 | 56.54374
|  |  | mean | 75.29584 |  |  | mean | 55.28349
sample-70
1 | 574.1104 | 22.96442 | 0.9523144 | 95.23144 | 4440.732 | 177.6293 | 0.8092408 | 80.92408
2 | 607.4782 | 24.29913 | 1.0076637 | 100.76637 | 4669.484 | 186.7794 | 0.8509265 | 85.09265
3 | 565.7057 | 22.62823 | 0.938373 | 93.8373 | 4715.852 | 188.6341 | 0.8593763 | 85.93763
|  |  | mean | 96.6117 |  |  | mean | 83.98479
sample-80
1 | 592.4768 | 23.69907 | 0.9827799 | 98.27799 | 4942.803 | 197.7121 | 0.9007338 | 90.07338
2 | 612.4508 | 24.49803 | 1.015912 | 101.5912 | 4968.517 | 198.7407 | 0.9054198 | 90.54198
3 | 629.6592 | 25.18637 | 1.0444567 | 104.44567 | 4708.117 | 188.3247 | 0.8579666 | 85.79666
|  |  | mean | 101.4383 |  |  | mean | 88.80401
sample-90
1 | 614.939 | 24.59756 | 1.0200394 | 102.00394 | 5043.304 | 201.7322 | 0.9190483 | 91.90483
2 | 592.2489 | 23.68995 | 0.9824018 | 98.24018 | 5245.893 | 209.8357 | 0.9559664 | 95.59664
3 | 623.8638 | 24.95455 | 1.0348436 | 103.48436 | 4888.347 | 195.5339 | 0.8908103 | 89.08103
|  |  | mean | 101.2428 |  |  | mean | 92.19417