## Sheet1
Fig.S5b | [5 empty] | Fig.S5c | [5 empty] | Fig.S5d | [7 empty] | Fig.S5e |  | Fig.S5f | [5 empty] | Fig.S5g | [5 empty] | Fig.S5h | [5 empty] | Fig.S5i | [5 empty] | Fig.S5j |  |  |  |  | Fig.S5k
| 30 |  | 50 |  | 70 |  | 30 |  | 50 |  | 70 |  | 10 |  | 20 |  | 30 |  | 40 |  |  | 30 |  | 50 |  | 70 |  | 30 |  | 50 |  | 70 |  | 30 |  | 50 |  | 70 |  | 30 |  | 50 |  | 70 | [6 empty] | SIO2 |  | PTFE |  | POM |  | N-66 |  | FEP-6 |  | AlN
350 | 35106.043 | 350 | 34392.9922 | 350 | 35274.1211 | 350 | 13634.1357 | 350 | 12625.7158 | 350 | 12827.1602 | 350 | 12994.5459 | 350 | 17052.4512 | 350 | 15304.6904 | 350 | 12602.5879 | 0 | 0 | 350 | 18869.8379 | 350 | 25608.1758 | 350 | 26367.4043 | 350 | 23489.4961 | 350 | 28481.8105 | 350 | 29777.3906 | 350 | 37593.9883 | 350 | 38797.8047 | 350 | 42031.168 | 350 | 56365.6016 | 350 | 60872.9844 | 350 | 37793.7813 | FEP |  |  |  |  | 350 | 121103.281 | 350 | 108634.563 | 350 | 116184.828 | 350 | 110143.445 | 350 | 90298.8516 | 350 | 119435.156
352 | 36974.1406 | 352 | 36960.4492 | 352 | 37088.9023 | 352 | 15139.998 | 352 | 13975.1582 | 352 | 13768.9541 | 352 | 14088.0273 | 352 | 17982.1875 | 352 | 16770.5879 | 352 | 13702.7656 | 10 | 1083010 | 352 | 20696.7031 | 352 | 27305.3945 | 352 | 27966.2031 | 352 | 25751.2227 | 352 | 30231.8105 | 352 | 31106.3086 | 352 | 38780.2852 | 352 | 40126.5586 | 352 | 43488.418 | 352 | 58472.1992 | 352 | 62582.6406 | 352 | 39933.3633 | 30℃ | 2178020 | 2111163.498 | 20.86743 | 46.37207 | 352 | 121129.914 | 352 | 107095.93 | 352 | 114946.875 | 352 | 108658.023 | 352 | 89405.1172 | 352 | 119955.32
354 | 37740.8711 | 354 | 37486.2227 | 354 | 37663.6445 | 354 | 16542.1543 | 354 | 14973.6055 | 354 | 14380.5771 | 354 | 13832.0059 | 354 | 18279.3691 | 354 | 16987.916 | 354 | 14359.4229 | 20 | 2224240 | 354 | 22493.3281 | 354 | 28207.6016 | 354 | 28831.3164 | 354 | 27517.6211 | 354 | 31724.6699 | 354 | 32681.8867 | 354 | 40011.375 | 354 | 42260.4023 | 354 | 44352.5078 | 354 | 59152.4531 | 354 | 63698.8594 | 354 | 40213.2891 | 50℃ | 1056060 | 989203.498 | 9.777612 | 21.72803 | 354 | 123461.445 | 354 | 108012.047 | 354 | 115035.352 | 354 | 107008.914 | 354 | 88428 | 354 | 120150.117
356 | 38992.0664 | 356 | 38552.8711 | 356 | 39229.0586 | 356 | 18406.6484 | 356 | 16616.7793 | 356 | 16049.1846 | 356 | 13717.8496 | 356 | 18482.8242 | 356 | 16843.0234 | 356 | 14649.3613 | 30 | 3088070 | 356 | 23529.457 | 356 | 28902.582 | 356 | 30090.2813 | 356 | 29569.1113 | 356 | 33346.6523 | 356 | 33977.2617 | 356 | 41314.3594 | 356 | 42374.0898 | 356 | 45456.3672 | 356 | 58903.457 | 356 | 62842.1836 | 356 | 40885.0781 | 70℃ | 1240500 | 1173643.498 | 11.60068 | 25.77928 | 356 | 125980.023 | 356 | 107667.914 | 356 | 113918.883 | 356 | 106209.055 | 356 | 90782.1641 | 356 | 122020.375
358 | 39636.5195 | 358 | 39251.0234 | 358 | 39740.2461 | 358 | 20846.7832 | 358 | 18436.4883 | 358 | 17453.1777 | 358 | 13513.2285 | 358 | 19146.1875 | 358 | 17986.0938 | 358 | 15564.0117 | 40 | 4055980 | 358 | 25725.6055 | 358 | 31091.8613 | 358 | 31912.1602 | 358 | 32009.4043 | 358 | 35637.5156 | 358 | 34646.8125 | 358 | 42216.3867 | 358 | 43365.2617 | 358 | 46965.3594 | 358 | 59134.9727 | 358 | 62519.1172 | 358 | 41598.1172 | AlN |  |  |  |  | 358 | 128039.219 | 358 | 108612.211 | 358 | 116037.875 | 358 | 107413.781 | 358 | 93543.875 | 358 | 126535.156
360 | 41580.8008 | 360 | 40708.7383 | 360 | 41673.1563 | 360 | 24499.207 | 360 | 21473.2559 | 360 | 19706.0176 | 360 | 14558.9922 | 360 | 20493.4766 | 360 | 19979.8164 | 360 | 17966.4824 |  |  | 360 | 28438.6484 | 360 | 32849.4219 | 360 | 33171.9609 | 360 | 36260.3672 | 360 | 37238.8398 | 360 | 36711.6289 | 360 | 43832.9805 | 360 | 44797.1484 | 360 | 47796.1055 | 360 | 61444.4688 | 360 | 64606.668 | 360 | 44130.9141 | 30℃ | 1384990 | 1318133.498 | 13.02886 | 28.95303 | 360 | 134719 | 360 | 111227.281 | 360 | 119864.57 | 360 | 109242.891 | 360 | 99222.0391 | 360 | 131208.109
362 | 43477.7539 | 362 | 42337.2891 | 362 | 42533.9102 | 362 | 30924.2207 | 362 | 25337.1016 | 362 | 22462.4688 | 362 | 15728.877 | 362 | 23367.7598 | 362 | 23350.457 | 362 | 20840.2637 |  |  | 362 | 32234.3926 | 362 | 34684.0664 | 362 | 36052.1055 | 362 | 39615.8047 | 362 | 40388.6406 | 362 | 39301.6328 | 362 | 45386.0391 | 362 | 46316.7383 | 362 | 50465.0313 | 362 | 62976.7461 | 362 | 66112.3984 | 362 | 44893.7813 | 50℃ | 703999.938 | 637143.436 | 6.297735 | 13.99497 | 362 | 141127.938 | 362 | 113054.07 | 362 | 120346.734 | 362 | 109977.32 | 362 | 106951.969 | 362 | 139282.313
364 | 44727.6406 | 364 | 43652.2852 | 364 | 44743.1289 | 364 | 37978.8477 | 364 | 31417.9844 | 364 | 27458.7695 | 364 | 17713.2813 | 364 | 27748.0586 | 364 | 27552.5645 | 364 | 25657.7285 |  |  | 364 | 36418.0313 | 364 | 37740.5664 | 364 | 39619.8203 | 364 | 45090.3672 | 364 | 44569.1484 | 364 | 42613.1953 | 364 | 47641.875 | 364 | 48628.9688 | 364 | 52216.4922 | 364 | 63721.0313 | 364 | 67545.0547 | 364 | 46623.7891 | 70℃ | 801298 | 734441.498 | 7.259461 | 16.13214 | 364 | 151512.359 | 364 | 117301.742 | 364 | 120811.492 | 364 | 112645.039 | 364 | 116446.438 | 364 | 147504.563
366 | 46504.1758 | 366 | 45609.3945 | 366 | 46500.3906 | 366 | 47143.1289 | 366 | 39473.0195 | 366 | 33816.0469 | 366 | 21191.5957 | 366 | 32773.3242 | 366 | 33746.1875 | 366 | 32134.4512 |  |  | 366 | 43194.8633 | 366 | 41420.7852 | 366 | 43257.4727 | 366 | 50686.0313 | 366 | 47924.9922 | 366 | 45225.8984 | 366 | 49265.8555 | 366 | 49886.9766 | 366 | 54577.2969 | 366 | 66106.3281 | 366 | 68487.3672 | 366 | 48504.6914 | POM |  |  |  |  | 366 | 161951.375 | 366 | 120345.828 | 366 | 123313.508 | 366 | 113808.664 | 366 | 130692.945 | 366 | 157530.375
368 | 47298.6875 | 368 | 47017.8984 | 368 | 48456.6836 | 368 | 59366.6055 | 368 | 49115.9453 | 368 | 41049.5273 | 368 | 24363.2246 | 368 | 40452.9102 | 368 | 42302.1133 | 368 | 39730.5313 |  |  | 368 | 50596.9883 | 368 | 45866.1016 | 368 | 46781.2188 | 368 | 57375.5 | 368 | 51563.9766 | 368 | 49018.3164 | 368 | 52495.0742 | 368 | 51203.5547 | 368 | 57476.2891 | 368 | 67498.9063 | 368 | 69857.875 | 368 | 50719.0078 | 30℃ | 364941.844 | 298085.342 | 2.946373 | 6.547496 | 368 | 176168.797 | 368 | 124301.367 | 368 | 125096.297 | 368 | 114594.094 | 368 | 149606.281 | 368 | 170324.5
370 | 49066.75 | 370 | 48041.9805 | 370 | 48660.4258 | 370 | 73074.2422 | 370 | 62741.8906 | 370 | 51851.0156 | 370 | 29384.6973 | 370 | 49814.2891 | 370 | 52600.9375 | 370 | 51326.2461 |  |  | 370 | 60235.3477 | 370 | 50758.2227 | 370 | 53500.25 | 370 | 65015.7031 | 370 | 56074.7422 | 370 | 53959.9609 | 370 | 54596.1523 | 370 | 53558.2461 | 370 | 59288.625 | 370 | 69231.2188 | 370 | 71223.0938 | 370 | 52873.6602 | 50℃ | 133073.531 | 66217.029 | 0.6545109 | 1.454469 | 370 | 192451.016 | 370 | 129363.242 | 370 | 123815.57 | 370 | 114952.516 | 370 | 174788.281 | 370 | 187643.938
372 | 50036.9297 | 372 | 49427.9922 | 372 | 49870.8242 | 372 | 90533.3203 | 372 | 79623.3984 | 372 | 64440.7344 | 372 | 35697.918 | 372 | 62470.6484 | 372 | 65783.1406 | 372 | 65286.8711 |  |  | 372 | 72963.2969 | 372 | 58044.1367 | 372 | 60828.543 | 372 | 75235.6797 | 372 | 61885.2305 | 372 | 59082.457 | 372 | 57505.2148 | 372 | 54719.125 | 372 | 63504.1133 | 372 | 71466.3438 | 372 | 73143.1094 | 372 | 54969.457 | 70℃ | 406539.656 | 339683.154 | 3.35754 | 7.4612 | 372 | 214992.047 | 372 | 137037.625 | 372 | 125277.961 | 372 | 114490.156 | 372 | 206718.531 | 372 | 208646.5
374 | 50956.2344 | 374 | 50974.9102 | 374 | 50761.1563 | 374 | 112596.102 | 374 | 101611.07 | 374 | 82420.5078 | 374 | 43659.1016 | 374 | 77534.7344 | 374 | 83360.1719 | 374 | 83550.2656 |  |  | 374 | 89754.8906 | 374 | 65689.2891 | 374 | 70024.0859 | 374 | 87921.1484 | 374 | 67751.7578 | 374 | 65860.3516 | 374 | 60657.6875 | 374 | 55883.1641 | 374 | 66823.5703 | 374 | 74197.5234 | 374 | 74000.4922 | 374 | 58275.7109 | N-66 |  |  |  |  | 374 | 246499.078 | 374 | 145639.109 | 374 | 125217.289 | 374 | 113989.5 | 374 | 253120.078 | 374 | 237204.531
376 | 52632.2813 | 376 | 51766.1563 | 376 | 52123.1758 | 376 | 139681.891 | 376 | 130725.508 | 376 | 106575.555 | 376 | 54103.6758 | 376 | 98145.5703 | 376 | 106025.859 | 376 | 108232.063 |  |  | 376 | 112307.984 | 376 | 77459.3047 | 376 | 82764.0391 | 376 | 102490.125 | 376 | 76653.2891 | 376 | 73848.7188 | 376 | 65352.7148 | 376 | 58236.0898 | 376 | 71269.0781 | 376 | 76892.1406 | 376 | 76156.1797 | 376 | 62098.6602 | 30℃ | 275632.594 | 208776.092 | 2.063611 | 4.585803 | 376 | 286557.719 | 376 | 159908.531 | 376 | 128527.227 | 376 | 116820.922 | 376 | 315278.344 | 376 | 276743.375
378 | 52819.3594 | 378 | 52239.6953 | 378 | 52984.6406 | 378 | 171246.906 | 378 | 168782.469 | 378 | 136515.063 | 378 | 68722.3359 | 378 | 125471.813 | 378 | 132996.594 | 378 | 139275.5 |  |  | 378 | 140552.484 | 378 | 90485.8281 | 378 | 98622.8984 | 378 | 120518 | 378 | 86761.8281 | 378 | 85166.6484 | 378 | 69404.2656 | 378 | 61073.418 | 378 | 76020.875 | 378 | 80646.4844 | 378 | 78123.3672 | 378 | 66650.3906 | 50℃ | 184713.563 | 117857.061 | 1.164938 | 2.588751 | 378 | 335489.75 | 378 | 176591.219 | 378 | 127999.578 | 378 | 118118.227 | 378 | 397468.969 | 378 | 323619.469
380 | 54133.3477 | 380 | 53500.5313 | 380 | 54267.3711 | 380 | 212448.094 | 380 | 216795.469 | 380 | 177568.922 | 380 | 86870.7188 | 380 | 159246.391 | 380 | 170795.297 | 380 | 181435.328 |  |  | 380 | 176782.641 | 380 | 108852.898 | 380 | 119308.102 | 380 | 146021.594 | 380 | 99585.125 | 380 | 98709.5313 | 380 | 76141.5313 | 380 | 62624.6992 | 380 | 83287.6094 | 380 | 84674.5 | 380 | 80785.2422 | 380 | 70537.3281 | 70℃ | 302435.844 | 235579.342 | 2.328544 | 5.174541 | 380 | 403872.344 | 380 | 198812.438 | 380 | 128505.617 | 380 | 120329.406 | 380 | 506575.906 | 380 | 392918
382 | 54837.4102 | 382 | 54048.2031 | 382 | 54622.9805 | 382 | 262983.563 | 382 | 277123.313 | 382 | 228550.719 | 382 | 109622.578 | 382 | 201087.734 | 382 | 215083.078 | 382 | 234284.984 |  |  | 382 | 222618.047 | 382 | 130683.109 | 382 | 145020.5 | 382 | 174689.234 | 382 | 114867.352 | 382 | 114311.156 | 382 | 83127.6406 | 382 | 65203.332 | 382 | 91405.2266 | 382 | 89349.9375 | 382 | 83523.9063 | 382 | 76437.1016 | [5 empty] | 382 | 484029.125 | 382 | 224586.938 | 382 | 130501.273 | 382 | 122128.617 | 382 | 644365.063 | 382 | 467635.25
384 | 55175.1797 | 384 | 54100.8438 | 384 | 55775.918 | 384 | 321361 | 384 | 352937.594 | 384 | 289727.094 | 384 | 137833.953 | 384 | 254351.703 | 384 | 271996.156 | 384 | 296776.313 |  |  | 384 | 277503.688 | 384 | 158714.188 | 384 | 177557.844 | 384 | 211309.516 | 384 | 132851.781 | 384 | 135101.219 | 384 | 93228.1016 | 384 | 67376.9375 | 384 | 101945.758 | 384 | 95321.6016 | 384 | 87928.0781 | 384 | 84458.7578 | 30℃ | 597106.25 | 530249.748 | 5.241163 | 11.64703 | 384 | 586287.188 | 384 | 260665.953 | 384 | 131532.359 | 384 | 125393.672 | 384 | 805731.438 | 384 | 570257.375
386 | 55758.1523 | 386 | 55378.5977 | 386 | 56449.25 | 386 | 395373.25 | 386 | 445014.156 | 386 | 365190.469 | 386 | 171533.469 | 386 | 316213.156 | 386 | 341703.125 | 386 | 377168.875 |  |  | 386 | 346687.344 | 386 | 192704.719 | 386 | 215664.172 | 386 | 254348.734 | 386 | 155063.641 | 386 | 158924.75 | 386 | 103067.391 | 386 | 71135.6797 | 386 | 113207.188 | 386 | 103192.773 | 386 | 90702.9844 | 386 | 92442.6172 | 50℃ | 335943.563 | 269087.061 | 2.659745 | 5.910544 | 386 | 704799.063 | 386 | 299712.094 | 386 | 132101.859 | 386 | 128567.25 | 386 | 1009680 | 386 | 683234.75
388 | 56782.6484 | 388 | 55317.4336 | 388 | 57505.8086 | 388 | 479412.094 | 388 | 552177.813 | 388 | 456308.375 | 388 | 210409.5 | 388 | 393117.156 | 388 | 420065.594 | 388 | 469738 |  |  | 388 | 428112.406 | 388 | 230236.891 | 388 | 261527.359 | 388 | 302509.5 | 388 | 180012.047 | 388 | 188827.203 | 388 | 115562.586 | 388 | 75078.4297 | 388 | 127596.648 | 388 | 110546.383 | 388 | 96343.3984 | 388 | 101630.531 | 70℃ | 489055.469 | 422198.967 | 4.173153 | 9.273674 | 388 | 847266.375 | 388 | 347709.125 | 388 | 135153.656 | 388 | 132465.656 | 388 | 1252010 | 388 | 822283.438
390 | 56814.7188 | 390 | 56759.6133 | 390 | 58277.543 | 390 | 580838.125 | 390 | 680720.25 | 390 | 565844.438 | 390 | 259107.781 | 390 | 481461.719 | 390 | 518422.25 | 390 | 584563.563 |  |  | 390 | 521449.281 | 390 | 275631.969 | 390 | 313963.125 | 390 | 363358.094 | 390 | 208448 | 390 | 221085.5 | 390 | 129780.789 | 390 | 78051.0859 | 390 | 143301.672 | 390 | 121026.586 | 390 | 102905.133 | 390 | 113560.742 | [5 empty] | 390 | 1015290 | 390 | 403305.094 | 390 | 136979.234 | 390 | 137971.766 | 390 | 1525580 | 390 | 982460.875
392 | 57368.0352 | 392 | 57379.0313 | 392 | 58993.4961 | 392 | 696547.938 | 392 | 827325.938 | 392 | 687607.875 | 392 | 311112.125 | 392 | 580236.813 | 392 | 625877.875 | 392 | 711932.188 |  |  | 392 | 626668.125 | 392 | 323941.906 | 392 | 373684.344 | 392 | 428855.188 | 392 | 242142.969 | 392 | 260109 | 392 | 145164.938 | 392 | 83068.3984 | 392 | 162353.453 | 392 | 131891.938 | 392 | 108290.531 | 392 | 127018.352 | [5 empty] | 392 | 1196180 | 392 | 465748.469 | 392 | 140325.203 | 392 | 144927.156 | 392 | 1836880 | 392 | 1163420
394 | 57601.1953 | 394 | 57670.6758 | 394 | 59911.3242 | 394 | 822362 | 394 | 984116.313 | 394 | 824090.375 | 394 | 368033.844 | 394 | 686522.938 | 394 | 744084.438 | 394 | 850199 |  |  | 394 | 740442 | 394 | 379861.875 | 394 | 437902.344 | 394 | 497907.25 | 394 | 276879.594 | 394 | 302284.688 | 394 | 163658.828 | 394 | 88208.6172 | 394 | 181141.016 | 394 | 144674.391 | 394 | 115591.453 | 394 | 141175.469 | [5 empty] | 394 | 1390950 | 394 | 534354.875 | 394 | 143749.047 | 394 | 151404.234 | 394 | 2175350 | 394 | 1356140
396 | 58086.1563 | 396 | 58034.1172 | 396 | 60423.418 | 396 | 961819.25 | 396 | 1157720 | 396 | 979772.875 | 396 | 432302.219 | 396 | 805724.063 | 396 | 879615.813 | 396 | 1014120 |  |  | 396 | 870278.063 | 396 | 441921.688 | 396 | 510504.031 | 396 | 576757.188 | 396 | 314783.313 | 396 | 346203.094 | 396 | 182214.453 | 396 | 93358.0234 | 396 | 203820.578 | 396 | 158074.625 | 396 | 123447.609 | 396 | 157171.094 | [5 empty] | 396 | 1610640 | 396 | 608993.688 | 396 | 148240.906 | 396 | 156902.813 | 396 | 2548590 | 396 | 1563810
398 | 58592.4023 | 398 | 58057.7813 | 398 | 60912.8867 | 398 | 1117470 | 398 | 1347340 | 398 | 1138180 | 398 | 497098.906 | 398 | 931536.125 | 398 | 1024140 | 398 | 1182510 |  |  | 398 | 999843.813 | 398 | 505896.063 | 398 | 584405.313 | 398 | 658374.375 | 398 | 358695.188 | 398 | 393212.875 | 398 | 203023.172 | 398 | 99045.8672 | 398 | 227470.234 | 398 | 172121.516 | 398 | 131701.938 | 398 | 172632.734 | [5 empty] | 398 | 1847530 | 398 | 686222.313 | 398 | 151360.359 | 398 | 166669.078 | 398 | 2952880 | 398 | 1787270
400 | 59492.1172 | 400 | 59054.0117 | 400 | 62587.4414 | 400 | 1282550 | 400 | 1555190 | 400 | 1332040 | 400 | 569923.75 | 400 | 1066870 | 400 | 1183460 | 400 | 1379890 |  |  | 400 | 1138700 | 400 | 575238.375 | 400 | 666414.563 | 400 | 746326.5 | 400 | 401152.469 | 400 | 444350.719 | 400 | 226562.547 | 400 | 107165.086 | 400 | 251917.313 | 400 | 187759 | 400 | 143564.406 | 400 | 191841.156 | [5 empty] | 400 | 2092960 | 400 | 777141.563 | 400 | 157757.813 | 400 | 175277.734 | 400 | 3367590 | 400 | 2029490
402 | 59537.8516 | 402 | 58988.75 | 402 | 62748.1641 | 402 | 1460680 | 402 | 1756420 | 402 | 1513420 | 402 | 639839.188 | 402 | 1205970 | 402 | 1341040 | 402 | 1576150 |  |  | 402 | 1279100 | 402 | 646557.813 | 402 | 743861.375 | 402 | 835638.938 | 402 | 444509.844 | 402 | 495333.25 | 402 | 246759.063 | 402 | 111431.742 | 402 | 276023.438 | 402 | 202072.563 | 402 | 150625.313 | 402 | 208348.5 | [5 empty] | 402 | 2315820 | 402 | 857245.438 | 402 | 162813.859 | 402 | 185355.906 | 402 | 3762410 | 402 | 2258490
404 | 59483.3672 | 404 | 59581.1914 | 404 | 62839.8086 | 404 | 1636870 | 404 | 1971790 | 404 | 1702450 | 404 | 708026.313 | 404 | 1337660 | 404 | 1509870 | 404 | 1787820 |  |  | 404 | 1427010 | 404 | 707766.875 | 404 | 825762.563 | 404 | 921896.188 | 404 | 488399.813 | 404 | 547301.688 | 404 | 268464.719 | 404 | 117100.773 | 404 | 301447.875 | 404 | 217876.875 | 404 | 159218.625 | 404 | 224763.984 | [5 empty] | 404 | 2555420 | 404 | 941830.625 | 404 | 168136.797 | 404 | 191509.063 | 404 | 4171850 | 404 | 2491600
406 | 59065.3633 | 406 | 59749.6563 | 406 | 64094.3516 | 406 | 1828350 | 406 | 2188210 | 406 | 1905470 | 406 | 778687.25 | 406 | 1478570 | 406 | 1687200 | 406 | 2005820 |  |  | 406 | 1565050 | 406 | 777934.188 | 406 | 909983 | 406 | 1011970 | 406 | 531758.063 | 406 | 595942.125 | 406 | 288986.594 | 406 | 123721.656 | 406 | 324377.188 | 406 | 231890.406 | 406 | 168098.094 | 406 | 242182.469 | [5 empty] | 406 | 2799910 | 406 | 1020020 | 406 | 172037.047 | 406 | 200310.313 | 406 | 4569880 | 406 | 2719910
408 | 59703.1797 | 408 | 60181.7461 | 408 | 63564.1641 | 408 | 2018960 | 408 | 2396960 | 408 | 2100000 | 408 | 843368.313 | 408 | 1607150 | 408 | 1855520 | 408 | 2220480 |  |  | 408 | 1703410 | 408 | 846478.813 | 408 | 982124 | 408 | 1095300 | 408 | 572571.813 | 408 | 642594 | 408 | 309220.25 | 408 | 127512.367 | 408 | 346075.313 | 408 | 245692.672 | 408 | 175954.25 | 408 | 259495.188 | [5 empty] | 408 | 3019460 | 408 | 1089350 | 408 | 175648.625 | 408 | 209561.969 | 408 | 4960710 | 408 | 2934220
410 | 60195.6055 | 410 | 59834.8984 | 410 | 63885.1563 | 410 | 2212170 | 410 | 2600980 | 410 | 2309500 | 410 | 905668.375 | 410 | 1735190 | 410 | 2019500 | 410 | 2428750 |  |  | 410 | 1830190 | 410 | 905086.188 | 410 | 1052590 | 410 | 1171510 | 410 | 610978.75 | 410 | 687625.938 | 410 | 329253.438 | 410 | 133063.734 | 410 | 367785.5 | 410 | 257936.156 | 410 | 182717.172 | 410 | 273853.125 | [5 empty] | 410 | 3222560 | 410 | 1169360 | 410 | 176816.438 | 410 | 216202.078 | 410 | 5318320 | 410 | 3143280
412 | 58485.9766 | 412 | 59984.0117 | 412 | 64799.9336 | 412 | 2388670 | 412 | 2803500 | 412 | 2492340 | 412 | 962592.5 | 412 | 1855830 | 412 | 2175910 | 412 | 2647470 |  |  | 412 | 1944530 | 412 | 952986.313 | 412 | 1117720 | 412 | 1244360 | 412 | 644977.063 | 412 | 730707.75 | 412 | 345692.406 | 412 | 136773.406 | 412 | 387433.656 | 412 | 268942.5 | 412 | 191482.031 | 412 | 288196.406 | [5 empty] | 412 | 3405360 | 412 | 1227830 | 412 | 180581.766 | 412 | 221696.594 | 412 | 5634150 | 412 | 3311360
414 | 58637.9922 | 414 | 60001.2344 | 414 | 64005.5391 | 414 | 2574320 | 414 | 2980410 | 414 | 2682750 | 414 | 1016190 | 414 | 1959660 | 414 | 2339080 | 414 | 2851430 |  |  | 414 | 2049520 | 414 | 1009760 | 414 | 1175600 | 414 | 1308410 | 414 | 677974.188 | 414 | 769520.313 | 414 | 360929.313 | 414 | 140305.656 | 414 | 404134.094 | 414 | 278451.188 | 414 | 194934.875 | 414 | 301685.781 | [5 empty] | 414 | 3562270 | 414 | 1284890 | 414 | 182955.656 | 414 | 225051.875 | 414 | 5934500 | 414 | 3477190
416 | 58919.2383 | 416 | 58923.2383 | 416 | 64163.9766 | 416 | 2745070 | 416 | 3148160 | 416 | 2859760 | 416 | 1059330 | 416 | 2056610 | 416 | 2482510 | 416 | 3044390 |  |  | 416 | 2139400 | 416 | 1051160 | 416 | 1225500 | 416 | 1364000 | 416 | 706724.625 | 416 | 799144.063 | 416 | 374139.688 | 416 | 144130.813 | 416 | 417667.375 | 416 | 287852.469 | 416 | 201075.078 | 416 | 307871.094 | [5 empty] | 416 | 3711860 | 416 | 1335800 | 416 | 183293.953 | 416 | 229842.891 | 416 | 6166730 | 416 | 3599750
418 | 57387.8633 | 418 | 58488.4063 | 418 | 64041.4023 | 418 | 2894630 | 418 | 3297630 | 418 | 3017280 | 418 | 1095310 | 418 | 2137880 | 418 | 2612580 | 418 | 3233370 |  |  | 418 | 2207550 | 418 | 1086940 | 418 | 1272730 | 418 | 1408930 | 418 | 723518.125 | 418 | 820587 | 418 | 384838.375 | 418 | 145727.703 | 418 | 431289.031 | 418 | 294344.219 | 418 | 202774.891 | 418 | 318263.438 | [5 empty] | 418 | 3823940 | 418 | 1381120 | 418 | 183563.484 | 418 | 233265.594 | 418 | 6360130 | 418 | 3714440
420 | 57008.3008 | 420 | 57609.0234 | 420 | 63665.8359 | 420 | 3039590 | 420 | 3428990 | 420 | 3159720 | 420 | 1126300 | 420 | 2208450 | 420 | 2722020 | 420 | 3397350 |  |  | 420 | 2267150 | 420 | 1112050 | 420 | 1297160 | 420 | 1437790 | 420 | 740950.188 | 420 | 839803.25 | 420 | 390056.938 | 420 | 148132.125 | 420 | 438697.438 | 420 | 298553.75 | 420 | 206751.844 | 420 | 322807.531 | [5 empty] | 420 | 3905830 | 420 | 1406860 | 420 | 184800.453 | 420 | 234357.906 | 420 | 6511840 | 420 | 3802980
422 | 56143.5938 | 422 | 56599.6875 | 422 | 62114.1133 | 422 | 3168970 | 422 | 3530350 | 422 | 3286070 | 422 | 1144610 | 422 | 2253130 | 422 | 2829990 | 422 | 3548210 |  |  | 422 | 2304260 | 422 | 1129690 | 422 | 1323950 | 422 | 1470280 | 422 | 754320.25 | 422 | 856409.875 | 422 | 394620.25 | 422 | 148251.469 | 422 | 443277.75 | 422 | 301728.906 | 422 | 207165.406 | 422 | 328701.156 | [5 empty] | 422 | 3978080 | 422 | 1421750 | 422 | 183596.594 | 422 | 235192.328 | 422 | 6602830 | 422 | 3867790
424 | 55088.7773 | 424 | 55241.2188 | 424 | 60820.8047 | 424 | 3296270 | 424 | 3629080 | 424 | 3411130 | 424 | 1161430 | 424 | 2294170 | 424 | 2912750 | 424 | 3683030 |  |  | 424 | 2335260 | 424 | 1143920 | 424 | 1336930 | 424 | 1485180 | 424 | 760941.438 | 424 | 863053.188 | 424 | 399071.094 | 424 | 147858.063 | 424 | 448169.719 | 424 | 302775.188 | 424 | 207711.969 | 424 | 328827.75 | [5 empty] | 424 | 4006400 | 424 | 1439190 | 424 | 183728.594 | 424 | 234315.813 | 424 | 6664460 | 424 | 3897780
426 | 54127.0625 | 426 | 54800.0234 | 426 | 59589.5859 | 426 | 3383580 | 426 | 3692600 | 426 | 3502470 | 426 | 1167500 | 426 | 2315460 | 426 | 2986140 | 426 | 3791950 |  |  | 426 | 2344050 | 426 | 1147800 | 426 | 1349870 | 426 | 1488500 | 426 | 765145.375 | 426 | 865346.063 | 426 | 398518.563 | 426 | 147705.953 | 426 | 446745.281 | 426 | 301019.844 | 426 | 206349.453 | 426 | 330697.5 | [5 empty] | 426 | 4016620 | 426 | 1442050 | 426 | 179953.328 | 426 | 235008.109 | 426 | 6698250 | 426 | 3921780
428 | 53041.2109 | 428 | 53773 | 428 | 59689.082 | 428 | 3472740 | 428 | 3748780 | 428 | 3580740 | 428 | 1164180 | 428 | 2336610 | 428 | 3044210 | 428 | 3884340 |  |  | 428 | 2351920 | 428 | 1151030 | 428 | 1342200 | 428 | 1492360 | 428 | 762528.625 | 428 | 868699.375 | 428 | 397709.156 | 428 | 146450.844 | 428 | 447903.156 | 428 | 301578 | 428 | 206757.188 | 428 | 329299.719 | [5 empty] | 428 | 4019740 | 428 | 1438850 | 428 | 178349.391 | 428 | 230581.563 | 428 | 6724300 | 428 | 3911830
430 | 51898.3711 | 430 | 52477.6563 | 430 | 58226.9766 | 430 | 3531210 | 430 | 3781330 | 430 | 3634380 | 430 | 1158740 | 430 | 2340900 | 430 | 3081060 | 430 | 3969310 |  |  | 430 | 2337300 | 430 | 1145360 | 430 | 1336200 | 430 | 1482800 | 430 | 760025.25 | 430 | 862872.813 | 430 | 396376.25 | 430 | 144567.469 | 430 | 442283.594 | 430 | 298591.594 | 430 | 203255.172 | 430 | 328429.188 | [5 empty] | 430 | 3973090 | 430 | 1433580 | 430 | 175705.016 | 430 | 229914.891 | 430 | 6669400 | 430 | 3878280
432 | 49966.3047 | 432 | 51646.543 | 432 | 56758.7695 | 432 | 3586300 | 432 | 3780220 | 432 | 3662960 | 432 | 1147470 | 432 | 2317820 | 432 | 3109200 | 432 | 4008720 |  |  | 432 | 2314690 | 432 | 1128000 | 432 | 1315830 | 432 | 1471340 | 432 | 750081.75 | 432 | 852209.438 | 432 | 388466.094 | 432 | 141614.297 | 432 | 433869.813 | 432 | 293223.469 | 432 | 200496.563 | 432 | 323884 | [5 empty] | 432 | 3925600 | 432 | 1413860 | 432 | 171991.953 | 432 | 227876.875 | 432 | 6573290 | 432 | 3824850
434 | 48431.7773 | 434 | 49535.0195 | 434 | 54714.3281 | 434 | 3596940 | 434 | 3773030 | 434 | 3686840 | 434 | 1132020 | 434 | 2299870 | 434 | 3111730 | 434 | 4047820 |  |  | 434 | 2279110 | 434 | 1109400 | 434 | 1295400 | 434 | 1441560 | 434 | 737950.313 | 434 | 833917.5 | 434 | 380723.125 | 434 | 138735.891 | 434 | 429474.469 | 434 | 288747 | 434 | 194904.484 | 434 | 316018.469 | [5 empty] | 434 | 3868580 | 434 | 1387310 | 434 | 167728.703 | 434 | 218285.359 | 434 | 6475220 | 434 | 3745430
436 | 47843.3828 | 436 | 48264.1016 | 436 | 54129.7891 | 436 | 3601450 | 436 | 3741460 | 436 | 3693420 | 436 | 1103010 | 436 | 2263100 | 436 | 3102840 | 436 | 4045700 |  |  | 436 | 2234820 | 436 | 1084830 | 436 | 1274360 | 436 | 1416140 | 436 | 725542.813 | 436 | 820696.313 | 436 | 373071.781 | 436 | 136759.969 | 436 | 419671.688 | 436 | 283675.813 | 436 | 189732.453 | 436 | 311196.25 | [5 empty] | 436 | 3799510 | 436 | 1361270 | 436 | 162674.516 | 436 | 214334.578 | 436 | 6361860 | 436 | 3666240
438 | 46057.2383 | 438 | 46146.8789 | 438 | 51618.1172 | 438 | 3593920 | 438 | 3719180 | 438 | 3681390 | 438 | 1083010 | 438 | 2224240 | 438 | 3088070 | 438 | 4055980 |  |  | 438 | 2178020 | 438 | 1056060 | 438 | 1240500 | 438 | 1384990 | 438 | 703999.938 | 438 | 801298 | 438 | 364941.844 | 438 | 133073.531 | 438 | 406539.656 | 438 | 275632.594 | 438 | 184713.563 | 438 | 302435.844 | [5 empty] | 438 | 3713490 | 438 | 1333470 | 438 | 157250.547 | 438 | 208455.281 | 438 | 6205820 | 438 | 3591650
440 | 43837.0664 | 440 | 44129.3711 | 440 | 49882.7344 | 440 | 3579750 | 440 | 3666440 | 440 | 3656370 | 440 | 1054780 | 440 | 2177810 | 440 | 3057120 | 440 | 4032340 |  |  | 440 | 2122840 | 440 | 1033470 | 440 | 1208000 | 440 | 1351390 | 440 | 686435.125 | 440 | 778269.25 | 440 | 353687.813 | 440 | 127721.219 | 440 | 397869.844 | 440 | 268150.719 | 440 | 180764.219 | 440 | 293698.906 | [5 empty] | 440 | 3606070 | 440 | 1294250 | 440 | 155008.016 | 440 | 202137.5 | 440 | 6055950 | 440 | 3495620
442 | 42864.4453 | 442 | 44027.2422 | 442 | 48765.0898 | 442 | 3535760 | 442 | 3595210 | 442 | 3613400 | 442 | 1021510 | 442 | 2120460 | 442 | 3015360 | 442 | 3998660 |  |  | 442 | 2058890 | 442 | 1004380 | 442 | 1177020 | 442 | 1308150 | 442 | 667011.625 | 442 | 752269.75 | 442 | 344275.906 | 442 | 124649.375 | 442 | 385156.969 | 442 | 259991.438 | 442 | 174892.75 | 442 | 284244.156 | [5 empty] | 442 | 3489300 | 442 | 1256260 | 442 | 148511.516 | 442 | 196149.938 | 442 | 5870940 | 442 | 3394050
444 | 41103.6602 | 444 | 42441.9961 | 444 | 47161.7305 | 444 | 3493600 | 444 | 3514910 | 444 | 3555710 | 444 | 990986.688 | 444 | 2067660 | 444 | 2961590 | 444 | 3938250 |  |  | 444 | 1994200 | 444 | 969152.563 | 444 | 1135860 | 444 | 1266440 | 444 | 644564.375 | 444 | 734702.438 | 444 | 330859.313 | 444 | 120257.18 | 444 | 372850.25 | 444 | 250771.734 | 444 | 168801.891 | 444 | 276061.344 | [5 empty] | 444 | 3381370 | 444 | 1213880 | 444 | 142300.703 | 444 | 189725.688 | 444 | 5662940 | 444 | 3282370
446 | 40545.6211 | 446 | 40754.0742 | 446 | 44826.8945 | 446 | 3433640 | 446 | 3439770 | 446 | 3496170 | 446 | 952564.188 | 446 | 1999940 | 446 | 2901150 | 446 | 3875160 |  |  | 446 | 1918850 | 446 | 934114.813 | 446 | 1095840 | 446 | 1219950 | 446 | 621345.625 | 446 | 704901.875 | 446 | 321409.625 | 446 | 116052.383 | 446 | 358483.5 | 446 | 243006.859 | 446 | 162524.172 | 446 | 265717.344 | [5 empty] | 446 | 3251050 | 446 | 1172000 | 446 | 136981.031 | 446 | 182129.828 | 446 | 5476270 | 446 | 3155970
448 | 38394.6719 | 448 | 38641.5508 | 448 | 43764.1836 | 448 | 3364340 | 448 | 3335920 | 448 | 3418240 | 448 | 912344.563 | 448 | 1931320 | 448 | 2827110 | 448 | 3789130 |  |  | 448 | 1841140 | 448 | 898272.063 | 448 | 1052270 | 448 | 1173900 | 448 | 597091.813 | 448 | 679191.5 | 448 | 308919.719 | 448 | 112172.531 | 448 | 345673.344 | 448 | 231781.734 | 448 | 156394.656 | 448 | 256411.563 | [5 empty] | 448 | 3121000 | 448 | 1124290 | 448 | 132657.641 | 448 | 175009.453 | 448 | 5241950 | 448 | 3041170
450 | 36853.5234 | 450 | 37728.6328 | 450 | 42265.8828 | 450 | 3294980 | 450 | 3250070 | 450 | 3339160 | 450 | 884165.25 | 450 | 1865260 | 450 | 2761160 | 450 | 3722430 |  |  | 450 | 1767560 | 450 | 858580.313 | 450 | 1011520 | 450 | 1129220 | 450 | 574032.438 | 450 | 651819.563 | 450 | 294787.688 | 450 | 106404.789 | 450 | 331843.5 | 450 | 222354.219 | 450 | 150369.969 | 450 | 245941.938 | [5 empty] | 450 | 2999970 | 450 | 1084540 | 450 | 126161.328 | 450 | 166823.688 | 450 | 5047310 | 450 | 2919480
452 | 36301.9023 | 452 | 35972.6758 | 452 | 40963.875 | 452 | 3203860 | 452 | 3143890 | 452 | 3249550 | 452 | 842824.125 | 452 | 1795850 | 452 | 2678690 | 452 | 3617810 |  |  | 452 | 1692410 | 452 | 824689.938 | 452 | 970654.563 | 452 | 1076890 | 452 | 549492.938 | 452 | 621962.563 | 452 | 281067.781 | 452 | 103749.398 | 452 | 314283.656 | 452 | 213622.953 | 452 | 142307.797 | 452 | 235731.125 | [5 empty] | 452 | 2874050 | 452 | 1036740 | 452 | 119988.984 | 452 | 160408.609 | 452 | 4838120 | 452 | 2794080
454 | 34387.6523 | 454 | 34388.3398 | 454 | 39272.7617 | 454 | 3117940 | 454 | 3039060 | 454 | 3143850 | 454 | 805982.938 | 454 | 1718360 | 454 | 2590780 | 454 | 3516620 |  |  | 454 | 1617590 | 454 | 787069.625 | 454 | 921367.438 | 454 | 1032570 | 454 | 521684.25 | 454 | 596816.563 | 454 | 271281.531 | 454 | 98924.2734 | 454 | 299533.656 | 454 | 202610.688 | 454 | 138193.563 | 454 | 224043.016 | [5 empty] | 454 | 2739300 | 454 | 991298 | 454 | 116040.078 | 454 | 153670.109 | 454 | 4590680 | 454 | 2667600
456 | 32757.8359 | 456 | 33243.0508 | 456 | 37442.875 | 456 | 3020840 | 456 | 2921590 | 456 | 3052520 | 456 | 763697.438 | 456 | 1645510 | 456 | 2500760 | 456 | 3395650 |  |  | 456 | 1538690 | 456 | 749308.063 | 456 | 876218.313 | 456 | 980659.938 | 456 | 500022.219 | 456 | 567487.813 | 456 | 258317.125 | 456 | 94213.625 | 456 | 287137.188 | 456 | 192744.406 | 456 | 131189.172 | 456 | 214459.844 | [5 empty] | 456 | 2605060 | 456 | 942138.813 | 456 | 108669.672 | 456 | 145964.672 | 456 | 4369300 | 456 | 2534330
458 | 32398.7871 | 458 | 32490.0859 | 458 | 35905.8828 | 458 | 2913660 | 458 | 2797400 | 458 | 2930270 | 458 | 727993.438 | 458 | 1571990 | 458 | 2408230 | 458 | 3289420 |  |  | 458 | 1465390 | 458 | 709003.625 | 458 | 828606.938 | 458 | 931383.438 | 458 | 473430.844 | 458 | 537202.688 | 458 | 245067.375 | 458 | 89326.8906 | 458 | 274625.625 | 458 | 184988.391 | 458 | 124766.82 | 458 | 202455.313 | [5 empty] | 458 | 2475650 | 458 | 894690.563 | 458 | 104320.539 | 458 | 138400.844 | 458 | 4151030 | 458 | 2411180
460 | 30083.5508 | 460 | 31580.7793 | 460 | 34535.0078 | 460 | 2811460 | 460 | 2690780 | 460 | 2826670 | 460 | 689589.813 | 460 | 1498820 | 460 | 2316060 | 460 | 3158720 |  |  | 460 | 1385130 | 460 | 674791.125 | 460 | 790026 | 460 | 885024.25 | 460 | 450752.438 | 460 | 509285.219 | 460 | 230944.922 | 460 | 86031.9219 | 460 | 259464.594 | 460 | 174576.031 | 460 | 118025.078 | 460 | 192570.938 | [5 empty] | 460 | 2353530 | 460 | 851255.688 | 460 | 98792.0625 | 460 | 130812.938 | 460 | 3932220 | 460 | 2276540
462 | 29743.8652 | 462 | 29682.9219 | 462 | 33122.7305 | 462 | 2694100 | 462 | 2564670 | 462 | 2717770 | 462 | 653130.625 | 462 | 1422250 | 462 | 2220460 | 462 | 3047130 |  |  | 462 | 1309180 | 462 | 640578.625 | 462 | 750781.375 | 462 | 839904.25 | 462 | 427657.656 | 462 | 484552.094 | 462 | 220742.625 | 462 | 81381.7656 | 462 | 245748.516 | 462 | 166086.766 | 462 | 111992.898 | 462 | 181891.75 | [5 empty] | 462 | 2233530 | 462 | 806263 | 462 | 93606.5391 | 462 | 126462.484 | 462 | 3731730 | 462 | 2170380
464 | 28008.5996 | 464 | 28564.5352 | 464 | 32288.3672 | 464 | 2594650 | 464 | 2455660 | 464 | 2601050 | 464 | 616361.063 | 464 | 1352060 | 464 | 2124640 | 464 | 2917810 |  |  | 464 | 1243760 | 464 | 605957.188 | 464 | 704187.125 | 464 | 794266.125 | 464 | 402690.188 | 464 | 456696.031 | 464 | 208412.109 | 464 | 77128.2734 | 464 | 230883.766 | 464 | 157244.281 | 464 | 106302.055 | 464 | 172994.25 | [5 empty] | 464 | 2107560 | 464 | 761371.25 | 464 | 89086.6016 | 464 | 117965.297 | 464 | 3516750 | 464 | 2048700
466 | 27407.2188 | 466 | 27422.8574 | 466 | 30662.0723 | 466 | 2481890 | 466 | 2335680 | 466 | 2493100 | 466 | 584333.063 | 466 | 1277720 | 466 | 2028060 | 466 | 2802900 |  |  | 466 | 1169650 | 466 | 568692.063 | 466 | 671510.188 | 466 | 749414.875 | 466 | 383213.094 | 466 | 432112.813 | 466 | 196911.969 | 466 | 73997.2969 | 466 | 218730.281 | 466 | 147467.688 | 466 | 101290.164 | 466 | 164099.391 | [5 empty] | 466 | 1993000 | 466 | 721967.875 | 466 | 85257.7266 | 466 | 112346.352 | 466 | 3329810 | 466 | 1936910
468 | 25882.0332 | 468 | 26450.6445 | 468 | 28786.3086 | 468 | 2375040 | 468 | 2213320 | 468 | 2379790 | 468 | 549591.125 | 468 | 1206010 | 468 | 1931910 | 468 | 2671310 |  |  | 468 | 1101020 | 468 | 538862.5 | 468 | 626287.188 | 468 | 703894 | 468 | 360024.375 | 468 | 407236.063 | 468 | 186698.406 | 468 | 68011.1094 | 468 | 206212.141 | 468 | 138701.281 | 468 | 95662.2188 | 468 | 153793.797 | [5 empty] | 468 | 1864120 | 468 | 674738.625 | 468 | 79890.3125 | 468 | 105242.641 | 468 | 3128760 | 468 | 1820700
470 | 25187.8398 | 470 | 25877.5039 | 470 | 27757.5508 | 470 | 2265530 | 470 | 2106360 | 470 | 2274900 | 470 | 518322.906 | 470 | 1144360 | 470 | 1841030 | 470 | 2554020 |  |  | 470 | 1039150 | 470 | 504881.125 | 470 | 592550 | 470 | 663341.188 | 470 | 339402.594 | 470 | 384814.781 | 470 | 175273.438 | 470 | 65791.6328 | 470 | 194164.094 | 470 | 133870.063 | 470 | 90342.4375 | 470 | 145630.859 | [5 empty] | 470 | 1764850 | 470 | 640410.875 | 470 | 75579.9688 | 470 | 100449.945 | 470 | 2951740 | 470 | 1713470
472 | 24319.4023 | 472 | 24339.2617 | 472 | 26541.2988 | 472 | 2164110 | 472 | 2008230 | 472 | 2170960 | 472 | 487637.344 | 472 | 1083500 | 472 | 1752450 | 472 | 2444850 |  |  | 472 | 974567.75 | 472 | 474471.469 | 472 | 558612.125 | 472 | 628384.938 | 472 | 321490.125 | 472 | 359417.469 | 472 | 164833.813 | 472 | 63401.7461 | 472 | 183771.688 | 472 | 124615.625 | 472 | 85689.2734 | 472 | 137921.281 | [5 empty] | 472 | 1661280 | 472 | 602393.813 | 472 | 71486.9453 | 472 | 93873.3516 | 472 | 2773010 | 472 | 1612170
474 | 23476.2188 | 474 | 23669.5586 | 474 | 26039.9902 | 474 | 2060390 | 474 | 1897410 | 474 | 2054640 | 474 | 457253.094 | 474 | 1019410 | 474 | 1663790 | 474 | 2309880 |  |  | 474 | 910679.188 | 474 | 447117.375 | 474 | 521071.75 | 474 | 586032.063 | 474 | 299315.5 | 474 | 337604.125 | 474 | 155757 | 474 | 58951.3672 | 474 | 172225.766 | 474 | 118889.125 | 474 | 80882.8281 | 474 | 130244.688 | [5 empty] | 474 | 1566630 | 474 | 564917.063 | 474 | 67652.9453 | 474 | 88455.5938 | 474 | 2610010 | 474 | 1508720
476 | 22475.3535 | 476 | 22476.752 | 476 | 24725.8477 | 476 | 1953830 | 476 | 1792520 | 476 | 1952110 | 476 | 431429.688 | 476 | 960138.188 | 476 | 1576180 | 476 | 2196540 |  |  | 476 | 854009.313 | 476 | 419231.094 | 476 | 489267.438 | 476 | 552671.813 | 476 | 283785.219 | 476 | 317343.281 | 476 | 148233.219 | 476 | 56483.3281 | 476 | 160869.359 | 476 | 109728.906 | 476 | 76763.2344 | 476 | 121335.945 | [5 empty] | 476 | 1462920 | 476 | 528556.5 | 476 | 63261.8594 | 476 | 84577.1953 | 476 | 2448660 | 476 | 1418850
478 | 21855.3145 | 478 | 21899.668 | 478 | 23795.752 | 478 | 1849170 | 478 | 1697310 | 478 | 1846150 | 478 | 402345.375 | 478 | 902314.063 | 478 | 1491540 | 478 | 2088470 |  |  | 478 | 800871.625 | 478 | 394067.531 | 478 | 460595.313 | 478 | 519269.625 | 478 | 265709.688 | 478 | 299466.938 | 478 | 136291.031 | 478 | 53868.707 | 478 | 151314.859 | 478 | 104962.891 | 478 | 71920.6406 | 478 | 114482.867 | [5 empty] | 478 | 1372050 | 478 | 501396.844 | 478 | 60737.668 | 478 | 79770.6797 | 478 | 2293100 | 478 | 1338280
480 | 20901.1582 | 480 | 21272.8262 | 480 | 23155.7402 | 480 | 1762560 | 480 | 1598510 | 480 | 1759730 | 480 | 379681.531 | 480 | 847686.563 | 480 | 1417670 | 480 | 1983590 |  |  | 480 | 754572.438 | 480 | 370332.875 | 480 | 428757 | 480 | 485963.656 | 480 | 248289.156 | 480 | 281017.438 | 480 | 129459.742 | 480 | 50343.5625 | 480 | 143662.922 | 480 | 97774.6875 | 480 | 68353.8359 | 480 | 109106.5 | [5 empty] | 480 | 1288160 | 480 | 468990.188 | 480 | 57175.9805 | 480 | 74309.0313 | 480 | 2140670 | 480 | 1257500
482 | 20238.998 | 482 | 20423.2168 | 482 | 22139.1543 | 482 | 1664520 | 482 | 1508490 | 482 | 1659240 | 482 | 355216.219 | 482 | 800398.813 | 482 | 1335730 | 482 | 1874430 |  |  | 482 | 703792.438 | 482 | 344682.938 | 482 | 404225.875 | 482 | 455304.938 | 482 | 235987.359 | 482 | 263095.563 | 482 | 120649.375 | 482 | 48306.3906 | 482 | 133585.031 | 482 | 93561.7813 | 482 | 64833.2969 | 482 | 101574.875 | [5 empty] | 482 | 1208770 | 482 | 439495.375 | 482 | 54229.3398 | 482 | 70903.5859 | 482 | 2012340 | 482 | 1172320
484 | 19502.9141 | 484 | 19316.2285 | 484 | 21469.6328 | 484 | 1574000 | 484 | 1419810 | 484 | 1572160 | 484 | 330212.906 | 484 | 749017.688 | 484 | 1260940 | 484 | 1775750 |  |  | 484 | 655909.063 | 484 | 321133.438 | 484 | 376476.188 | 484 | 428261.375 | 484 | 220925.281 | 484 | 246280.438 | 484 | 113106.375 | 484 | 45266.707 | 484 | 125483.813 | 484 | 86291.7266 | 484 | 60988.7031 | 484 | 94867.1719 | [5 empty] | 484 | 1129820 | 484 | 410656.438 | 484 | 49994.0195 | 484 | 65506.5234 | 484 | 1873580 | 484 | 1096570
486 | 18798.7754 | 486 | 19005.6738 | 486 | 20754.707 | 486 | 1486560 | 486 | 1341640 | 486 | 1483300 | 486 | 307346.875 | 486 | 702440.625 | 486 | 1184850 | 486 | 1672060 |  |  | 486 | 613389.625 | 486 | 298773.281 | 486 | 350633.563 | 486 | 398618.875 | 486 | 205976.875 | 486 | 228568.5 | 486 | 106275.766 | 486 | 42219.7227 | 486 | 119253.906 | 486 | 81426.3359 | 486 | 56227.7891 | 486 | 88930.1875 | [5 empty] | 486 | 1055960 | 486 | 383033.406 | 486 | 47422.582 | 486 | 62285.0469 | 486 | 1739570 | 486 | 1023610
488 | 18581.3594 | 488 | 18565.123 | 488 | 19910.9082 | 488 | 1405560 | 488 | 1258580 | 488 | 1400020 | 488 | 289199.125 | 488 | 657155.5 | 488 | 1121020 | 488 | 1580980 |  |  | 488 | 571364.75 | 488 | 280272.5 | 488 | 328714.844 | 488 | 371741.188 | 488 | 194486.328 | 488 | 215372.203 | 488 | 99268.1406 | 488 | 41180.7383 | 488 | 110223.492 | 488 | 76384.4531 | 488 | 54678.6523 | 488 | 85032.1875 | [5 empty] | 488 | 990009.75 | 488 | 359345.625 | 488 | 45493.9102 | 488 | 57090.3047 | 488 | 1631500 | 488 | 961631.125
490 | 17563.168 | 490 | 18200.6289 | 490 | 18904.0586 | 490 | 1327230 | 490 | 1180690 | 490 | 1319530 | 490 | 271137.094 | 490 | 618876.125 | 490 | 1050680 | 490 | 1490480 |  |  | 490 | 534560.5 | 490 | 262073.859 | 490 | 305634.063 | 490 | 348773.375 | 490 | 182567.734 | 490 | 199361 | 490 | 93755.5156 | 490 | 38820.9297 | 490 | 103660.102 | 490 | 71344.2344 | 490 | 51326.4648 | 490 | 80075.2891 | [5 empty] | 490 | 921780.125 | 490 | 337260.938 | 490 | 42849.9375 | 490 | 56346.1484 | 490 | 1529140 | 490 | 895183
492 | 16703.3438 | 492 | 17504.8184 | 492 | 18336.6484 | 492 | 1244570 | 492 | 1112060 | 492 | 1241380 | 492 | 253214.547 | 492 | 575348.375 | 492 | 994173.813 | 492 | 1407570 |  |  | 492 | 497144.375 | 492 | 245981.266 | 492 | 286452.156 | 492 | 327232.438 | 492 | 168254.703 | 492 | 189392.125 | 492 | 87368.7422 | 492 | 36994.4531 | 492 | 96317.0156 | 492 | 68375.7578 | 492 | 49099.25 | 492 | 74360.3906 | [5 empty] | 492 | 865216.75 | 492 | 314632.219 | 492 | 40009.5313 | 492 | 52188.4727 | 492 | 1427550 | 492 | 836703.125
494 | 16910.5527 | 494 | 16704.4707 | 494 | 18062.2715 | 494 | 1179770 | 494 | 1050780 | 494 | 1165800 | 494 | 236931.266 | 494 | 539548.563 | 494 | 933269.688 | 494 | 1320380 |  |  | 494 | 465356.406 | 494 | 230616.453 | 494 | 263561.656 | 494 | 303159 | 494 | 157448.688 | 494 | 176466.875 | 494 | 82100.7969 | 494 | 35267.3867 | 494 | 91300.25 | 494 | 64603.7344 | 494 | 46590.2109 | 494 | 70306.8594 | [5 empty] | 494 | 798860.125 | 494 | 293473.094 | 494 | 38245.2852 | 494 | 48966.3672 | 494 | 1324260 | 494 | 781785.875
496 | 16400.7129 | 496 | 16134.2881 | 496 | 17295.3281 | 496 | 1108130 | 496 | 982817 | 496 | 1100260 | 496 | 220753.594 | 496 | 505361.938 | 496 | 875911.188 | 496 | 1246660 |  |  | 496 | 432838.781 | 496 | 213366.391 | 496 | 249241.75 | 496 | 283700.938 | 496 | 148607.906 | 496 | 164728.938 | 496 | 77966.8281 | 496 | 34055.1211 | 496 | 87174.0547 | 496 | 61178.5781 | 496 | 42975.2656 | 496 | 66432.8672 | [5 empty] | 496 | 749501.438 | 496 | 270012.531 | 496 | 36495.4219 | 496 | 46847.2695 | 496 | 1236720 | 496 | 729792.063
498 | 15873.4248 | 498 | 15931.7539 | 498 | 17014.7832 | 498 | 1046280 | 498 | 918053.625 | 498 | 1033720 | 498 | 204521.984 | 498 | 471599.344 | 498 | 828255.25 | 498 | 1168650 |  |  | 498 | 402359.906 | 498 | 198941.859 | 498 | 232293.094 | 498 | 265684.25 | 498 | 138050.578 | 498 | 153839.063 | 498 | 73570.7031 | 498 | 31414.4512 | 498 | 80494.0703 | 498 | 57395.3906 | 498 | 41259.8906 | 498 | 62733.5625 | [5 empty] | 498 | 700740.125 | 498 | 253444.891 | 498 | 33812.6211 | 498 | 42274.7891 | 498 | 1146190 | 498 | 680571.25
500 | 15578.999 | 500 | 15403.1611 | 500 | 16678.3047 | 500 | 985174.313 | 500 | 862008.063 | 500 | 973925.438 | 500 | 192189.281 | 500 | 443052 | 500 | 771188.625 | 500 | 1101370 |  |  | 500 | 375699.75 | 500 | 186834.891 | 500 | 215929.734 | 500 | 247661.672 | 500 | 131350.375 | 500 | 143084.063 | 500 | 68653.9141 | 500 | 30636.5078 | 500 | 76530.3047 | 500 | 53954.3711 | 500 | 39989.1211 | 500 | 58987.6172 | [5 empty] | 500 | 658063.375 | 500 | 237580.031 | 500 | 32717.5156 | 500 | 40941.5195 | 500 | 1071210 | 500 | 634093.75
502 | 15095.2861 | 502 | 15521.1631 | 502 | 15772.2959 | 502 | 915045.375 | 502 | 810316.875 | 502 | 911150.75 | 502 | 180852.266 | 502 | 411407.281 | 502 | 728590.75 | 502 | 1027670 |  |  | 502 | 350025.531 | 502 | 172846.875 | 502 | 201735.156 | 502 | 231690.219 | 502 | 122068.695 | 502 | 134688.844 | 502 | 64241.082 | 502 | 28742.5117 | 502 | 70944.7891 | 502 | 51025.8711 | 502 | 37302 | 502 | 55601.7227 | [5 empty] | 502 | 610457.25 | 502 | 220324.781 | 502 | 30226.2344 | 502 | 39617.6875 | 502 | 997203.438 | 502 | 591620.375
504 | 15020.5469 | 504 | 14887.4609 | 504 | 15315.1543 | 504 | 862504.813 | 504 | 757734 | 504 | 855902.938 | 504 | 168184.359 | 504 | 387282.094 | 504 | 680380.438 | 504 | 970743.875 |  |  | 504 | 327114.438 | 504 | 162264.125 | 504 | 189715.516 | 504 | 216193.391 | 504 | 115181.5 | 504 | 125470.727 | 504 | 60293.4883 | 504 | 27387.6113 | 504 | 66068.3125 | 504 | 48302.1133 | 504 | 35256.1602 | 504 | 51503.8477 | [5 empty] | 504 | 567799.625 | 504 | 205195.328 | 504 | 29401.748 | 504 | 36969.9961 | 504 | 923185.563 | 504 | 555166.75
506 | 14917.9941 | 506 | 14487.2637 | 506 | 15054.9346 | 506 | 811423.938 | 506 | 710575.563 | 506 | 805521.125 | 506 | 156356.313 | 506 | 361482.656 | 506 | 638935.063 | 506 | 908959.438 |  |  | 506 | 303458.156 | 506 | 152024.422 | 506 | 175680.906 | 506 | 200764.125 | 506 | 108647.43 | 506 | 117007.477 | 506 | 57110.3203 | 506 | 26899.6875 | 506 | 63613.707 | 506 | 45270.3555 | 506 | 34275.7383 | 506 | 48549.8047 | [5 empty] | 506 | 529922.063 | 506 | 192208.703 | 506 | 28042.5703 | 506 | 36540.6484 | 506 | 866635.125 | 506 | 515886.219
508 | 14656.7578 | 508 | 14372.1455 | 508 | 15393.2822 | 508 | 760160.375 | 508 | 663656.313 | 508 | 753420.875 | 508 | 147820.75 | 508 | 337482.031 | 508 | 599183.688 | 508 | 857440.813 |  |  | 508 | 283823.938 | 508 | 140830.188 | 508 | 163154.141 | 508 | 188356.266 | 508 | 101869.664 | 508 | 110489.141 | 508 | 54469.6641 | 508 | 26081.3086 | 508 | 59938.6836 | 508 | 43592.0703 | 508 | 32327.8438 | 508 | 46136.1445 | [5 empty] | 508 | 495708.469 | 508 | 181570.25 | 508 | 27316.8066 | 508 | 32583.7051 | 508 | 806374.813 | 508 | 482059.625
510 | 13898.3672 | 510 | 14054.6709 | 510 | 15433.0957 | 510 | 710450.688 | 510 | 621572.875 | 510 | 704250.188 | 510 | 134960.344 | 510 | 314788.938 | 510 | 563060.563 | 510 | 804350.5 |  |  | 510 | 262165.75 | 510 | 131926.953 | 510 | 152283.375 | 510 | 174576.297 | 510 | 95409.9063 | 510 | 102759.633 | 510 | 51106.0195 | 510 | 25461.9766 | 510 | 56028.8242 | 510 | 40899.668 | 510 | 30234.7871 | 510 | 44316.9883 | [5 empty] | 510 | 458875.125 | 510 | 167668.953 | 510 | 25990.1855 | 510 | 30644.8633 | 510 | 749173.125 | 510 | 443097.563
512 | 14316.5078 | 512 | 13829.0625 | 512 | 14792.1074 | 512 | 665044.813 | 512 | 579535.563 | 512 | 660822.125 | 512 | 128496.484 | 512 | 291634 | 512 | 525582.438 | 512 | 749474 |  |  | 512 | 244438.469 | 512 | 122772.023 | 512 | 142042.563 | 512 | 164119.453 | 512 | 89632.875 | 512 | 96272.8984 | 512 | 47935.6055 | 512 | 23476.3594 | 512 | 52739.4063 | 512 | 39024.2031 | 512 | 29474.5098 | 512 | 41916.9766 | [5 empty] | 512 | 432239.125 | 512 | 157750.453 | 512 | 23922.5254 | 512 | 29655.9883 | 512 | 698755 | 512 | 415367.906
514 | 13740.0527 | 514 | 13311.3066 | 514 | 14543.7422 | 514 | 630914.438 | 514 | 545150.063 | 514 | 620578.688 | 514 | 120187.414 | 514 | 274809.156 | 514 | 492356.438 | 514 | 704788.188 |  |  | 514 | 227604.656 | 514 | 114827.633 | 514 | 132864.031 | 514 | 153791.547 | 514 | 84356.5625 | 514 | 89678.5703 | 514 | 45074.3164 | 514 | 22929.2363 | 514 | 49576.8359 | 514 | 36699.4453 | 514 | 28242.9277 | 514 | 39097.4258 | [5 empty] | 514 | 399516.656 | 514 | 147518.328 | 514 | 22447.7891 | 514 | 27988.1328 | 514 | 642874.063 | 514 | 388955.75
516 | 13274.3096 | 516 | 13413.5781 | 516 | 13574.998 | 516 | 586902.188 | 516 | 507585.438 | 516 | 577446.313 | 516 | 112360.172 | 516 | 255889.313 | 516 | 459729.531 | 516 | 658119.188 |  |  | 516 | 211558.656 | 516 | 105976.352 | 516 | 122763.805 | 516 | 144442.609 | 516 | 77388.3672 | 516 | 83727.4844 | 516 | 42544.293 | 516 | 21429.2324 | 516 | 45881.0391 | 516 | 35187.8984 | 516 | 26306.0117 | 516 | 37841.918 | [5 empty] | 516 | 372190.313 | 516 | 136499.406 | 516 | 20822.7578 | 516 | 26871.166 | 516 | 604854.188 | 516 | 365799.875
518 | 13181.6992 | 518 | 12935.0449 | 518 | 13536.8066 | 518 | 550353.563 | 518 | 471598.5 | 518 | 539787.188 | 518 | 104199.18 | 518 | 239171.234 | 518 | 430547.813 | 518 | 615888.438 |  |  | 518 | 196257.906 | 518 | 98669.2969 | 518 | 117019.156 | 518 | 132617.891 | 518 | 73079.6719 | 518 | 79275.8438 | 518 | 40957.6445 | 518 | 21093.7344 | 518 | 43392.668 | 518 | 33135.3633 | 518 | 25603.0039 | 518 | 35137.918 | [5 empty] | 518 | 346955.625 | 518 | 127870.102 | 518 | 21114.3008 | 518 | 24685.8984 | 518 | 558504.188 | 518 | 339859.781
520 | 12842.877 | 520 | 13095.8506 | 520 | 12650.9297 | 520 | 512455.781 | 520 | 443045.375 | 520 | 504812.719 | 520 | 97341.4609 | 520 | 222106.25 | 520 | 401054.625 | 520 | 579124.75 |  |  | 520 | 183564.781 | 520 | 93061.4219 | 520 | 106001.688 | 520 | 124372.313 | 520 | 70087.0234 | 520 | 74255.9375 | 520 | 37592.7305 | 520 | 20139.916 | 520 | 40955.3594 | 520 | 31474.0195 | 520 | 24957.084 | 520 | 33731.1367 | [5 empty] | 520 | 326351.875 | 520 | 119820.547 | 520 | 20398.2852 | 520 | 24377.375 | 520 | 518569.75 | 520 | 314037.969
522 | 12916.2881 | 522 | 12607.5137 | 522 | 13289.3193 | 522 | 477679.063 | 522 | 415083.75 | 522 | 470720.531 | 522 | 90336.6719 | 522 | 207422.594 | 522 | 377038.375 | 522 | 535645.625 |  |  | 522 | 168708.5 | 522 | 87477.0625 | 522 | 100187.234 | 522 | 113933.297 | 522 | 65366.8203 | 522 | 69496.6563 | 522 | 36692.1875 | 522 | 19577.4883 | 522 | 38897.6133 | 522 | 29717.1914 | 522 | 24150.7129 | 522 | 31452.918 | [5 empty] | 522 | 298532.406 | 522 | 110259.219 | 522 | 19309.3789 | 522 | 22769.209 | 522 | 486058.563 | 522 | 292877.938
524 | 13151.3223 | 524 | 12419.5996 | 524 | 13079.3545 | 524 | 444460.906 | 524 | 385338.438 | 524 | 438778.063 | 524 | 82655.2656 | 524 | 192531.938 | 524 | 350305.094 | 524 | 502269.719 |  |  | 524 | 156771.5 | 524 | 81676.6484 | 524 | 92478.6563 | 524 | 106742.734 | 524 | 61869.2539 | 524 | 63684.4023 | 524 | 34147.043 | 524 | 19169.3652 | 524 | 37558.207 | 524 | 28269.9512 | 524 | 23646.2129 | 524 | 30188.334 | [5 empty] | 524 | 283078.906 | 524 | 102113.156 | 524 | 17583.9414 | 524 | 21795.4707 | 524 | 441429.531 | 524 | 272813.531
526 | 12253.4541 | 526 | 12471.8301 | 526 | 12522.502 | 526 | 421155.844 | 526 | 360697.531 | 526 | 412257.781 | 526 | 79567.3203 | 526 | 179846.547 | 526 | 327891.719 | 526 | 470322 |  |  | 526 | 144891.656 | 526 | 75654.3281 | 526 | 87570.8906 | 526 | 100860.391 | 526 | 58243.4844 | 526 | 60894.1211 | 526 | 32559.3867 | 526 | 18239.3926 | 526 | 35008.8008 | 526 | 27290.2266 | 526 | 21661.3242 | 526 | 29134.498 | [5 empty] | 526 | 260563.953 | 526 | 94863.5859 | 526 | 17211.1211 | 526 | 21310.9043 | 526 | 416243 | 526 | 256617.875
528 | 11939.8125 | 528 | 12263.2461 | 528 | 13243.498 | 528 | 390905.813 | 528 | 336369.125 | 528 | 383142.938 | 528 | 74498.2031 | 528 | 168786.422 | 528 | 306941.781 | 528 | 436730.969 |  |  | 528 | 136190.719 | 528 | 70559.4609 | 528 | 79865.4688 | 528 | 95626.1328 | 528 | 55711.0078 | 528 | 56300.6797 | 528 | 31037.6543 | 528 | 17247.2266 | 528 | 33719.2617 | 528 | 26191.0371 | 528 | 21761.6816 | 528 | 26950.4102 | [5 empty] | 528 | 242580.422 | 528 | 91314.6094 | 528 | 16696.8359 | 528 | 19993.8281 | 528 | 387108.938 | 528 | 237356.375
530 | 11155.252 | 530 | 12003.5684 | 530 | 12364.3945 | 530 | 369255.688 | 530 | 316519.156 | 530 | 359002.344 | 530 | 69091.7734 | 530 | 156623.531 | 530 | 286137.156 | 530 | 409582 |  |  | 530 | 125181.711 | 530 | 67430.7344 | 530 | 75272.7188 | 530 | 88127.4531 | 530 | 52427.6055 | 530 | 53902.1563 | 530 | 28585.6426 | 530 | 17223.3672 | 530 | 31985.0039 | 530 | 24482.9063 | 530 | 21133.4746 | 530 | 26150.002 | [5 empty] | 530 | 225306.313 | 530 | 85455.4297 | 530 | 15489.8008 | 530 | 19226.6113 | 530 | 359093.813 | 530 | 222711.75
532 | 11827.2354 | 532 | 12038.6543 | 532 | 12179.2949 | 532 | 342360.344 | 532 | 292262.938 | 532 | 337575.969 | 532 | 64498.0977 | 532 | 146715.766 | 532 | 268936.5 | 532 | 383067.5 |  |  | 532 | 117473.375 | 532 | 60615.5195 | 532 | 71137.8828 | 532 | 83566.8672 | 532 | 49314.293 | 532 | 49557.0781 | 532 | 27253.2188 | 532 | 16401.4512 | 532 | 29416.7969 | 532 | 23606.418 | 532 | 19886.3359 | 532 | 24737.9785 | [5 empty] | 532 | 210220.344 | 532 | 78733.2969 | 532 | 16200.1191 | 532 | 18975.8828 | 532 | 333122.063 | 532 | 207842.766
534 | 11760.9111 | 534 | 11585.0322 | 534 | 11457.5986 | 534 | 321310.156 | 534 | 275724.875 | 534 | 314600.125 | 534 | 62816.4219 | 534 | 138390.781 | 534 | 252272.828 | 534 | 358146 |  |  | 534 | 110762.188 | 534 | 59533.1953 | 534 | 66408.1172 | 534 | 77724.5781 | 534 | 47038.5938 | 534 | 47545.8477 | 534 | 26929.4336 | 534 | 16410.7266 | 534 | 28919.5508 | 534 | 22255.0313 | 534 | 18855.8926 | 534 | 24097.5508 | [5 empty] | 534 | 195793.219 | 534 | 72590.0781 | 534 | 15016.5225 | 534 | 16781.5723 | 534 | 314237.688 | 534 | 191445.938
536 | 11368.4414 | 536 | 11563.9404 | 536 | 11390.3779 | 536 | 298623.563 | 536 | 259246.688 | 536 | 292699.313 | 536 | 58796.8789 | 536 | 129096.047 | 536 | 235370.078 | 536 | 336138.094 |  |  | 536 | 104258.164 | 536 | 54290.2813 | 536 | 62640.3945 | 536 | 73374.9141 | 536 | 44584.5156 | 536 | 44011.3164 | 536 | 24914.3555 | 536 | 15670.833 | 536 | 26234.3848 | 536 | 22171.2637 | 536 | 19185.4844 | 536 | 22426.8359 | [5 empty] | 536 | 182621.969 | 536 | 70242.875 | 536 | 13714.2695 | 536 | 16387.8691 | 536 | 285921 | 536 | 178662.891
538 | 11172.957 | 538 | 10715.6221 | 538 | 11896.9658 | 538 | 282212.563 | 538 | 240761.313 | 538 | 274713.656 | 538 | 53634.0508 | 538 | 119922.047 | 538 | 216522.734 | 538 | 316289.438 |  |  | 538 | 96080.6094 | 538 | 51370.6836 | 538 | 57726.6016 | 538 | 68847.5313 | 538 | 42545.3398 | 538 | 40168.1406 | 538 | 24036.707 | 538 | 15165.9941 | 538 | 25720.7832 | 538 | 21092.7227 | 538 | 17387.1367 | 538 | 21648.6855 | [5 empty] | 538 | 173343.188 | 538 | 64534.1211 | 538 | 13203.4502 | 538 | 16045.998 | 538 | 268762.625 | 538 | 168212.891
540 | 10909.0693 | 540 | 10730.751 | 540 | 11111.4785 | 540 | 264686.156 | 540 | 224305.156 | 540 | 257685.422 | 540 | 51973.1836 | 540 | 112258.977 | 540 | 204711.188 | 540 | 292528.781 |  |  | 540 | 90607.8672 | 540 | 47917.4219 | 540 | 53938.8047 | 540 | 64942.582 | 540 | 40449.5234 | 540 | 40414.9766 | 540 | 23018.002 | 540 | 13554.7256 | 540 | 24967.3359 | 540 | 19963.8027 | 540 | 17210.4297 | 540 | 20938.1113 | [5 empty] | 540 | 161969.438 | 540 | 60291.793 | 540 | 12984.1729 | 540 | 15024.7627 | 540 | 252176.594 | 540 | 158830.719
542 | 10791.8037 | 542 | 11437.959 | 542 | 11422.8896 | 542 | 245579.516 | 542 | 208677.281 | 542 | 241604.141 | 542 | 48259.0898 | 542 | 104921.109 | 542 | 192805.453 | 542 | 274202.688 |  |  | 542 | 81578.0391 | 542 | 44579.6211 | 542 | 51708.4766 | 542 | 59384.0586 | 542 | 37086.0664 | 542 | 36828.4453 | 542 | 22689.2598 | 542 | 14478.4307 | 542 | 23310.8281 | 542 | 19903.5313 | 542 | 17007.9707 | 542 | 20201.25 | [5 empty] | 542 | 150261.422 | 542 | 56340.3359 | 542 | 13161.1348 | 542 | 13948.4258 | 542 | 234038.016 | 542 | 148311.766
544 | 11347.2373 | 544 | 10297.1787 | 544 | 10816.5674 | 544 | 230842.859 | 544 | 195228.969 | 544 | 225525.531 | 544 | 45820.5586 | 544 | 98974.8516 | 544 | 181779.516 | 544 | 258192.172 |  |  | 544 | 77173.8438 | 544 | 42348.4141 | 544 | 48754.8828 | 544 | 57287.7969 | 544 | 35838.7422 | 544 | 35185.3281 | 544 | 20954.5879 | 544 | 13745.5391 | 544 | 22846.4746 | 544 | 18810.3848 | 544 | 16296.4199 | 544 | 19156.123 | [5 empty] | 544 | 141361.719 | 544 | 52867.5117 | 544 | 11810.1895 | 544 | 13847.7139 | 544 | 218992.813 | 544 | 137803.422
546 | 10835.1025 | 546 | 10319.7656 | 546 | 11260.2412 | 546 | 216783.531 | 546 | 185841.172 | 546 | 211650.047 | 546 | 42997.9258 | 546 | 94846.8594 | 546 | 170827.578 | 546 | 239029.156 |  |  | 546 | 72712.4063 | 546 | 39677.1328 | 546 | 44896.6953 | 546 | 54288.4883 | 546 | 33824.1563 | 546 | 33259.5078 | 546 | 20070.957 | 546 | 13149.5469 | 546 | 21626.4219 | 546 | 17538.1406 | 546 | 15513.833 | 546 | 18344.1367 | [5 empty] | 546 | 130743.344 | 546 | 48218.7383 | 546 | 11499.293 | 546 | 12937.9531 | 546 | 202571.453 | 546 | 129065.055
548 | 9512.49121 | 548 | 10511.8154 | 548 | 10598.2275 | 548 | 198304.922 | 548 | 171545.484 | 548 | 197523.219 | 548 | 39229.8516 | 548 | 87302.5859 | 548 | 157454.734 | 548 | 223563.594 |  |  | 548 | 68265.6563 | 548 | 37995.4609 | 548 | 42144.4922 | 548 | 50252.3828 | 548 | 32627.7305 | 548 | 31325.627 | 548 | 19537.8555 | 548 | 12744.0371 | 548 | 20541.9063 | 548 | 16704.8184 | 548 | 15652.6787 | 548 | 17814.8438 | [5 empty] | 548 | 123669.047 | 548 | 46247.0742 | 548 | 11306.0742 | 548 | 13036.29 | 548 | 188726.375 | 548 | 123601.016
550 | 10271.2178 | 550 | 9672.29199 | 550 | 10334.8203 | 550 | 188875.203 | 550 | 159689.141 | 550 | 185369.813 | 550 | 39139.7422 | 550 | 80894.1719 | 550 | 147940.156 | 550 | 212187.266 |  |  | 550 | 64781.5352 | 550 | 36217.1992 | 550 | 40316.6914 | 550 | 48289.75 | 550 | 30711.7246 | 550 | 30874.7637 | 550 | 18239.6348 | 550 | 12986.1611 | 550 | 19750.7207 | 550 | 16529.2402 | 550 | 15537.0762 | 550 | 16884.8691 | [5 empty] | 550 | 115207.453 | 550 | 44537.9766 | 550 | 11390.6973 | 550 | 12696.0938 | 550 | 175752.578 | 550 | 114904.289
552 | 10441.8936 | 552 | 9759.88965 | 552 | 10251.3408 | 552 | 177962.344 | 552 | 151759.938 | 552 | 172123.344 | 552 | 36749.1875 | 552 | 76816.5547 | 552 | 137727.25 | 552 | 196048.063 |  |  | 552 | 60197.0664 | 552 | 32879.6445 | 552 | 38712.8672 | 552 | 43244.9609 | 552 | 30312.3906 | 552 | 29125.6973 | 552 | 17404.2461 | 552 | 12635.2158 | 552 | 19018.1836 | 552 | 16257.9951 | 552 | 14771.002 | 552 | 16647.8457 | [5 empty] | 552 | 109181.039 | 552 | 41205.2734 | 552 | 10439.0947 | 552 | 12163.9346 | 552 | 164498.781 | 552 | 106433.672
554 | 11199.4121 | 554 | 9877.30859 | 554 | 9850.6875 | 554 | 165941.406 | 554 | 141137.969 | 554 | 162354.781 | 554 | 34917.5469 | 554 | 72134.1094 | 554 | 129045.352 | 554 | 182172.156 |  |  | 554 | 55514.2695 | 554 | 31787.8516 | 554 | 35058.3281 | 554 | 40958.8555 | 554 | 27728.4629 | 554 | 26627.8809 | 554 | 17059.4277 | 554 | 11564.5195 | 554 | 18740.4063 | 554 | 15987.7422 | 554 | 13512.6865 | 554 | 15376.2256 | [5 empty] | 554 | 102134.992 | 554 | 39218.5703 | 554 | 10551.3975 | 554 | 11846.3047 | 554 | 152826.359 | 554 | 101365.297
556 | 10042.2861 | 556 | 10310.5156 | 556 | 10378.9209 | 556 | 152006.203 | 556 | 131217.891 | 556 | 150646.359 | 556 | 32686.8945 | 556 | 66666.5234 | 556 | 121238.242 | 556 | 171620.063 |  |  | 556 | 53639.6172 | 556 | 30836.7578 | 556 | 33594.4258 | 556 | 39807.6172 | 556 | 28268.2676 | 556 | 25527.6309 | 556 | 17019.4023 | 556 | 12516.9512 | 556 | 16967.6484 | 556 | 14946.5391 | 556 | 13969.3135 | 556 | 15437.2168 | [5 empty] | 556 | 96103.2031 | 556 | 36688.4805 | 556 | 9942.23535 | 556 | 11461.8691 | 556 | 141448.219 | 556 | 92758.7031
558 | 10310.1885 | 558 | 9984.21777 | 558 | 9793.73926 | 558 | 143955.219 | 558 | 121303.133 | 558 | 142103.453 | 558 | 31115.5078 | 558 | 62600.4727 | 558 | 112375.508 | 558 | 163272.891 |  |  | 558 | 49815.0273 | 558 | 27492.5059 | 558 | 31705.3906 | 558 | 37967.8594 | 558 | 26207.3457 | 558 | 23997.3965 | 558 | 15925.123 | 558 | 12168.208 | 558 | 17644.373 | 558 | 15074.2051 | 558 | 13036.5303 | 558 | 14939.9541 | [5 empty] | 558 | 89485.125 | 558 | 33096.793 | 558 | 10379.3877 | 558 | 10732.9033 | 558 | 132848.906 | 558 | 87357.1875
560 | 10170.5801 | 560 | 10178.5313 | 560 | 9582.19727 | 560 | 137506.672 | 560 | 117710.797 | 560 | 134253.359 | 560 | 29332.3145 | 560 | 60215.7695 | 560 | 106825.813 | 560 | 150407.297 |  |  | 560 | 46116.9531 | 560 | 26244.6328 | 560 | 30860.0547 | 560 | 35873.6602 | 560 | 26189.6738 | 560 | 23303.6855 | 560 | 16535.168 | 560 | 11626.8115 | 560 | 16343.0137 | 560 | 14706.8604 | 560 | 12707.8574 | 560 | 14358.9941 | [5 empty] | 560 | 82194.25 | 560 | 32403.9238 | 560 | 10055.0557 | 560 | 10745.417 | 560 | 124583.109 | 560 | 84459.0313
562 | 9691.5459 | 562 | 9347.23828 | 562 | 9908.12891 | 562 | 128264.375 | 562 | 110753.773 | 562 | 123741.5 | 562 | 27570.1973 | 562 | 57674.2148 | 562 | 99950.8359 | 562 | 143818.031 |  |  | 562 | 44436.1797 | 562 | 25558.4141 | 562 | 28481.0137 | 562 | 33534.4492 | 562 | 24521.168 | 562 | 22247.3262 | 562 | 15055.2188 | 562 | 11004.125 | 562 | 16049.2881 | 562 | 14514.2422 | 562 | 12986.1025 | 562 | 14179.6348 | [5 empty] | 562 | 79167.2266 | 562 | 30949.4277 | 562 | 9842.94824 | 562 | 10434.0781 | 562 | 113443.055 | 562 | 78535.2109
564 | 9947.41895 | 564 | 9572.60254 | 564 | 9851.09082 | 564 | 119851.281 | 564 | 103008.602 | 564 | 114400.305 | 564 | 26814.2188 | 564 | 54602.9063 | 564 | 92473.6563 | 564 | 135398.719 |  |  | 564 | 41913.75 | 564 | 24798.2461 | 564 | 27337.3809 | 564 | 32385.7168 | 564 | 23567.9102 | 564 | 21627.5449 | 564 | 14472.7852 | 564 | 11580.4668 | 564 | 15113.1006 | 564 | 13816.9043 | 564 | 12760.9043 | 564 | 13697.8086 | [5 empty] | 564 | 76253.0469 | 564 | 28730.3984 | 564 | 9297.66797 | 564 | 9994.49023 | 564 | 107509.016 | 564 | 74106.7813
566 | 9559.1709 | 566 | 9463.58105 | 566 | 9972.65137 | 566 | 111818.844 | 566 | 96308.9063 | 566 | 109969.578 | 566 | 25328.8164 | 566 | 49762.3711 | 566 | 88062.6172 | 566 | 125451.844 |  |  | 566 | 38541.3477 | 566 | 23894.0176 | 566 | 25458.6914 | 566 | 30623.3711 | 566 | 22334.3203 | 566 | 20327.9844 | 566 | 14063.5322 | 566 | 11352.1143 | 566 | 15199.4424 | 566 | 13595.5605 | 566 | 12876.9248 | 566 | 14173.5869 | [5 empty] | 566 | 69440.8594 | 566 | 26436.1113 | 566 | 8992.11426 | 566 | 10222.9814 | 566 | 102853.016 | 566 | 69363.625
568 | 9506.00391 | 568 | 9646.95313 | 568 | 8898.53613 | 568 | 107891.688 | 568 | 90606.6016 | 568 | 101288.07 | 568 | 24238.8359 | 568 | 47555.4141 | 568 | 82273.3672 | 568 | 116862.844 |  |  | 568 | 36062.5625 | 568 | 21198.5137 | 568 | 23499.4082 | 568 | 29030.2402 | 568 | 21795.3398 | 568 | 19434.7969 | 568 | 13760.2656 | 568 | 10686.1162 | 568 | 13875.959 | 568 | 12880.8936 | 568 | 12055.3242 | 568 | 13400.3408 | [5 empty] | 568 | 67562.3359 | 568 | 26154.043 | 568 | 8819.56836 | 568 | 9986.0166 | 568 | 94405.3281 | 568 | 64620.1172
570 | 9548.32715 | 570 | 9501.9082 | 570 | 9527.41504 | 570 | 99710.4922 | 570 | 84296.1484 | 570 | 96083.6797 | 570 | 24000.3477 | 570 | 45140.0625 | 570 | 77291.7969 | 570 | 109820.992 |  |  | 570 | 33589.0703 | 570 | 20503.0176 | 570 | 23018.7441 | 570 | 28175.0156 | 570 | 20831.168 | 570 | 18287.668 | 570 | 13118.8701 | 570 | 9936.75098 | 570 | 14640.9229 | 570 | 12961.8955 | 570 | 12082.9834 | 570 | 13161.4238 | [5 empty] | 570 | 62623.7227 | 570 | 23962.7715 | 570 | 8681.86426 | 570 | 8861.71777 | 570 | 85909.0703 | 570 | 64121.6641
572 | 10004.665 | 572 | 9417.62402 | 572 | 9195.25781 | 572 | 93322.4766 | 572 | 78650.9766 | 572 | 91047.0078 | 572 | 22465.4707 | 572 | 44022.9414 | 572 | 71844.8828 | 572 | 102883.406 |  |  | 572 | 31817.6934 | 572 | 20127.1777 | 572 | 22314.4609 | 572 | 27231.6289 | 572 | 19711.3574 | 572 | 18651.502 | 572 | 12830.7471 | 572 | 11051.5098 | 572 | 13035.2949 | 572 | 11596.6357 | 572 | 11682.0801 | 572 | 12927.6582 | [5 empty] | 572 | 60464.5156 | 572 | 24426.1602 | 572 | 8303.81836 | 572 | 9163.38477 | 572 | 84423.0938 | 572 | 57928.4961
574 | 9200.92773 | 574 | 9130.47559 | 574 | 9710.93945 | 574 | 89325.3125 | 574 | 76026.8672 | 574 | 84624.3047 | 574 | 21979.6816 | 574 | 40191.4883 | 574 | 67927.2656 | 574 | 94277.8047 |  |  | 574 | 30210.877 | 574 | 19392.8984 | 574 | 21292.8516 | 574 | 25742.0684 | 574 | 19391.6992 | 574 | 16763.0723 | 574 | 11267.9902 | 574 | 9784.57715 | 574 | 13819.9014 | 574 | 12068.8525 | 574 | 11367.2363 | 574 | 12064.2383 | [5 empty] | 574 | 55576.1328 | 574 | 21318.4141 | 574 | 8611.68359 | 574 | 9308.27637 | 574 | 78160.1406 | 574 | 55416.9961
576 | 9317.61816 | 576 | 9500.65918 | 576 | 9149.34766 | 576 | 83647.1719 | 576 | 69410.6328 | 576 | 82915.4063 | 576 | 20413.0977 | 576 | 39522.6719 | 576 | 63789.7148 | 576 | 93519.2188 |  |  | 576 | 27413.3281 | 576 | 18672.6914 | 576 | 19699.7344 | 576 | 24890.1816 | 576 | 19098.668 | 576 | 16087.9258 | 576 | 11898.4014 | 576 | 9785.84473 | 576 | 12854.6826 | 576 | 12104.1924 | 576 | 11598.4453 | 576 | 12620.8955 | [5 empty] | 576 | 53809.7734 | 576 | 21175.3047 | 576 | 8486.55762 | 576 | 8633.77148 | 576 | 71381.5156 | 576 | 51535.7305
578 | 9570.19629 | 578 | 9341.12305 | 578 | 9576.38574 | 578 | 78567.1797 | 578 | 66903.1328 | 578 | 75461.0156 | 578 | 19676.209 | 578 | 36365.2656 | 578 | 62830.5234 | 578 | 86489.625 |  |  | 578 | 26492.6563 | 578 | 18158.3008 | 578 | 18874.8359 | 578 | 22556.6406 | 578 | 18248.1816 | 578 | 15997.4385 | 578 | 11514.2285 | 578 | 10249.6191 | 578 | 13636.7119 | 578 | 11360.999 | 578 | 11343.4668 | 578 | 12327.4473 | [5 empty] | 578 | 49260.1641 | 578 | 19690.2246 | 578 | 8367.27734 | 578 | 8196.04102 | 578 | 67779.6016 | 578 | 49130.4531
580 | 8757.92188 | 580 | 8818.04883 | 580 | 9052.31445 | 580 | 73800.6484 | 580 | 62932.3086 | 580 | 70411.5078 | 580 | 19201.1914 | 580 | 34801.7891 | 580 | 59146.5547 | 580 | 79082.2734 |  |  | 580 | 26109.791 | 580 | 17069.3691 | 580 | 18599.1992 | 580 | 22410.4238 | 580 | 17114.2324 | 580 | 14598.5088 | 580 | 11487.2754 | 580 | 10438.7314 | 580 | 12512.7725 | 580 | 10776.2969 | 580 | 10505.7568 | 580 | 10961.4697 | [5 empty] | 580 | 47550.1719 | 580 | 19952.0195 | 580 | 7772.42676 | 580 | 7688.90186 | 580 | 66137.2422 | 580 | 44484.6289
582 | 8813.32031 | 582 | 9559.7998 | 582 | 8244.43066 | 582 | 68068.4063 | 582 | 59214.7734 | 582 | 67210.8125 | 582 | 18657.748 | 582 | 33461.9883 | 582 | 55823.293 | 582 | 75722.8984 |  |  | 582 | 24634.4434 | 582 | 16179.3828 | 582 | 17729.8594 | 582 | 20673.082 | 582 | 17817.1719 | 582 | 14886.1738 | 582 | 11178.4736 | 582 | 9175.94922 | 582 | 10781.4199 | 582 | 11092.6787 | 582 | 11027.6592 | 582 | 10804.0762 | [5 empty] | 582 | 44805.4961 | 582 | 17020.0234 | 582 | 7761.19775 | 582 | 7447.4209 | 582 | 58351.0352 | 582 | 43803.9297
584 | 8871.46973 | 584 | 8369.47461 | 584 | 8341.2334 | 584 | 66353.6641 | 584 | 55213.375 | 584 | 64315.9531 | 584 | 18931.7012 | 584 | 31664.5781 | 584 | 51190.4023 | 584 | 71830.1484 |  |  | 584 | 23807.5469 | 584 | 16060.4941 | 584 | 17317.9844 | 584 | 21031.8652 | 584 | 17269.8125 | 584 | 13859.6045 | 584 | 10809.5762 | 584 | 9365.42773 | 584 | 12015.8584 | 584 | 10866.6572 | 584 | 11063.8184 | 584 | 10375.5986 | [5 empty] | 584 | 42531.6719 | 584 | 16549.2695 | 584 | 7279.35547 | 584 | 7917.13721 | 584 | 53514.4531 | 584 | 41628.8672
586 | 8947.53418 | 586 | 8633.44434 | 586 | 8779.54883 | 586 | 59865.0313 | 586 | 53222.0273 | 586 | 59550.0078 | 586 | 17798.1133 | 586 | 29302.7695 | 586 | 50837.0156 | 586 | 68463.9063 |  |  | 586 | 21853.3027 | 586 | 15026.4824 | 586 | 15764.8486 | 586 | 19095.9531 | 586 | 15083.8467 | 586 | 13366.543 | 586 | 10738.3008 | 586 | 8656.60059 | 586 | 10731.2783 | 586 | 10446.3789 | 586 | 9980.94043 | 586 | 10799.0195 | [5 empty] | 586 | 40208.5547 | 586 | 16964.375 | 586 | 7365.25781 | 586 | 7808.59277 | 586 | 52208.4492 | 586 | 38205.3047
588 | 8891.7373 | 588 | 9028.86426 | 588 | 8032.25732 | 588 | 57741.8867 | 588 | 51686.1484 | 588 | 55496.6094 | 588 | 17194.0566 | 588 | 28097.1914 | 588 | 46720.2734 | 588 | 62013.4883 |  |  | 588 | 21465.2422 | 588 | 14326.9893 | 588 | 14816.4619 | 588 | 18952.6094 | 588 | 15913.0547 | 588 | 13350.3281 | 588 | 9894.88867 | 588 | 8405.89746 | 588 | 10832.915 | 588 | 10472.084 | 588 | 10076.5527 | 588 | 10333.7646 | [5 empty] | 588 | 38496.3789 | 588 | 15995.6406 | 588 | 6936.41357 | 588 | 7692.25781 | 588 | 50959.5586 | 588 | 37234.3672
590 | 8355.76953 | 590 | 8047.08984 | 590 | 9092.17773 | 590 | 56555.9844 | 590 | 47506.3594 | 590 | 51162.1016 | 590 | 15437.1836 | 590 | 27658.1133 | 590 | 43362.4648 | 590 | 61001.9023 |  |  | 590 | 19708.9453 | 590 | 14123.0244 | 590 | 14461.1543 | 590 | 17128.6484 | 590 | 15169.5537 | 590 | 13376.5039 | 590 | 10451.124 | 590 | 9628.43848 | 590 | 10446.2383 | 590 | 11166.8115 | 590 | 9933.90625 | 590 | 9814.44824 | [5 empty] | 590 | 36238.1289 | 590 | 15545.0469 | 590 | 6183.45068 | 590 | 6813.28467 | 590 | 46241.5664 | 590 | 38290.7266
592 | 9111.96191 | 592 | 7988.31348 | 592 | 8272.70801 | 592 | 51931.1211 | 592 | 45697.043 | 592 | 48779.1602 | 592 | 14602.4707 | 592 | 25674.5723 | 592 | 39360.1055 | 592 | 56926.7773 |  |  | 592 | 18130.3086 | 592 | 13470.6836 | 592 | 15015.3203 | 592 | 15286.2607 | 592 | 14242.3672 | 592 | 11435.2969 | 592 | 9813.10742 | 592 | 9047.76563 | 592 | 9881.77148 | 592 | 9954.39355 | 592 | 9898.15723 | 592 | 9903.53418 | [5 empty] | 592 | 33339.082 | 592 | 13014.6514 | 592 | 6471.41943 | 592 | 7165.21875 | 592 | 41964.8125 | 592 | 32976.7734
594 | 8524.60059 | 594 | 7722.52441 | 594 | 7824.55811 | 594 | 45990.0703 | 594 | 41071.7383 | 594 | 45682.1563 | 594 | 14609.3936 | 594 | 24982.1777 | 594 | 38337.6406 | 594 | 51343.0781 |  |  | 594 | 17122.2285 | 594 | 13187.582 | 594 | 14393.7168 | 594 | 16575.4219 | 594 | 13751.7881 | 594 | 11831.4639 | 594 | 9137.8916 | 594 | 8769.47754 | 594 | 9826.00195 | 594 | 9580.43848 | 594 | 9638.68457 | 594 | 9112.86621 | [5 empty] | 594 | 32495.8574 | 594 | 13438.9551 | 594 | 7230.05762 | 594 | 6973.71094 | 594 | 41971.0391 | 594 | 32345.7441
596 | 8798.93066 | 596 | 8607.44434 | 596 | 7949.97412 | 596 | 47050.5039 | 596 | 39932.6094 | 596 | 42155.6602 | 596 | 13613.3809 | 596 | 23198.6504 | 596 | 35981.9805 | 596 | 49593.7344 |  |  | 596 | 16372.3867 | 596 | 12095.9033 | 596 | 13220.7832 | 596 | 15679.125 | 596 | 13699.5449 | 596 | 11238.7207 | 596 | 9327.1748 | 596 | 9128.3418 | 596 | 9704.96875 | 596 | 9600.0957 | 596 | 9541.61133 | 596 | 9074.93555 | [5 empty] | 596 | 32504.9375 | 596 | 13434.6006 | 596 | 6926.67334 | 596 | 6655.09521 | 596 | 39168.4453 | 596 | 32708.5938
598 | 8354.64941 | 598 | 8475.8916 | 598 | 7094.85352 | 598 | 43766.1523 | 598 | 38277.6758 | 598 | 43016.2578 | 598 | 13215.8584 | 598 | 21418.0488 | 598 | 35250.5703 | 598 | 46385.5742 |  |  | 598 | 15778.0557 | 598 | 12566.7402 | 598 | 13190.5654 | 598 | 15536.2461 | 598 | 13513.8691 | 598 | 11737.7432 | 598 | 9417.45605 | 598 | 7299.79297 | 598 | 8818.64258 | 598 | 8769.24805 | 598 | 9010.71777 | 598 | 9061.07031 | [5 empty] | 598 | 29926.2969 | 598 | 12855.0879 | 598 | 6110.79492 | 598 | 6409.67676 | 598 | 36454.2266 | 598 | 29317.5293
600 | 7450.14648 | 600 | 7825.87891 | 600 | 8110.82129 | 600 | 39272.4688 | 600 | 35850.4883 | 600 | 39445.4727 | 600 | 12151.9277 | 600 | 19833.1504 | 600 | 32268.584 | 600 | 43993.0195 |  |  | 600 | 14474.7021 | 600 | 11512.3955 | 600 | 12498.79 | 600 | 14609.5938 | 600 | 13266.5137 | 600 | 11291.1152 | 600 | 8887.44238 | 600 | 8249.53516 | 600 | 9884.27344 | 600 | 9108.37988 | 600 | 9278.25488 | 600 | 9873.98633 | [5 empty] | 600 | 29170.3711 | 600 | 12679.4043 | 600 | 5948.81738 | 600 | 6792.39502 | 600 | 34160.5078 | 600 | 28077.877