## Fig. 4b
Pure-H2O-fed APMA MEA Cell | SS-Cu
Reaction Temperature (°C) | Cell Resistance (Ω·cm2)
25 | 0.87
40 | 0.773
60 | 0.647
80 | 0.581
25 | 0.882
40 | 0.815
60 | 0.683
80 | 0.633
25 | 0.876
40 | 0.794
60 | 0.692
80 | 0.615

## Fig. 4c
Pure-H2O-fed APMA MEA Cell | SS-Cu | jTotal=300 mA/cm2
Reaction Temperature (°C) | FE (%) |  |  |  | Cell Voltage (V)
T | H2 | CO | CH4 | C2H4 | V1 | V2 | V3
25 | 25.38495 | 16.12331 | 0.32314 | 34.32341 | 4.675 | 4.339 | 4.625
40 | 28.38491 | 14.56331 | 0.53137 | 37.28212 | 4.452 | 4.098 | 4.845
60 | 30.80734 | 12.02728 | 0.75726 | 42.88116 | 4.017 | 4.431 | 4.558
80 | 55.83134 | 7.31313 | 0.93183 | 26.21233 | 4.397 | 4.376 | 3.813

## Fig. 4d
Pure-H2O-fed APMA MEA Cell | Anode Gas | Cathode Catalyst: SS-Cu | Anode Catalyst: Ti/Pt | jTotal=300 mA/cm2 | Reaction Tenmperature: 60 °C
Reaction Time (h) | Percentage (%)
t | O2 | CO2
0.08333 | 99.7312 | 0
0.25 | 100 | 0
0.5 | 99.8 | 0
1 | 99.3831 | 0
2 | 99.8745 | 0
3 | 99.7849 | 0
4 | 99.9383 | 0

## Fig. 4g
Pure-H2O-fed APMA MEA Cell | Cathode Catalyst: SS-Cu | Anode Catalyst: Ti/Pt
Reaction Temperature (°C) | dTotal at 300 mA/cm2 mV/10 mA·cm-2
T | ECO2R-to-C2H4 | Error | ECO2R-to-CO | Error
25 | 96.83333 | 8.24958 | 90.83333 | 8.24958
40 | 94.66667 | 8.48528 | 88.83333 | 8.72098
60 | 91.16667 | 9.19239 | 85.5 | 9.19239
80 | 86.5 | 9.66379 | 81 | 9.89949