## PristineBPM_b_c
Pristine BPM (mA/cm2)
Overpotential (V) | 25C | 35C | 45C | 55C | 65C
0.00978099 | 0.0628592 | 0.0706615 | 0.112318 | 0.163134 | 0.213548
0.0197359 | 0.0890183 | 0.127227 | 0.201669 | 0.307889 | 0.413615
0.0297147 | 0.113021 | 0.179734 | 0.288322 | 0.442508 | 0.599478
0.0396806 | 0.135222 | 0.2288 | 0.368415 | 0.57095 | 0.776834
0.0496421 | 0.155842 | 0.276225 | 0.442714 | 0.694378 | 0.947316
0.0596069 | 0.175077 | 0.320119 | 0.510459 | 0.811608 | 1.11294
0.0695867 | 0.19317 | 0.361443 | 0.57096 | 0.92107 | 1.27291
0.0795449 | 0.210313 | 0.400857 | 0.632863 | 1.02722 | 1.42339
0.0895285 | 0.22669 | 0.438099 | 0.693091 | 1.13054 | 1.56775
0.0995012 | 0.242404 | 0.473716 | 0.752535 | 1.2311 | 1.71098
0.119735 | 0.274179 | 0.542087 | 0.866746 | 1.42522 | 1.99739
0.139705 | 0.303576 | 0.60576 | 0.974534 | 1.61115 | 2.27732
0.159688 | 0.331873 | 0.666006 | 1.0798 | 1.79139 | 2.55442
0.17967 | 0.359516 | 0.724379 | 1.17681 | 1.96054 | 2.81965
0.199646 | 0.386412 | 0.781441 | 1.2701 | 2.12966 | 3.08039
0.399604 | 0.649826 | 1.32802 | 2.15864 | 3.74925 | 5.62074
0.599455 | 0.914988 | 1.88011 | 2.75505 | 5.36922 | 8.18543
0.79926 | 1.19567 | 2.46507 | 3.09704 | 7.04467 | 10.8058
0.999151 | 1.50379 | 3.08355 | 3.25576 | 8.80801 | 13.2185

## BPM_CeO2_15ugcm2_a
BPM - CeO2 15 ug/cm2 (mA/cm2)
Overpotential (V) | 25C | 35C | 45C | 55C | 65C
0.199697 | 3.32857 | 5.12802 | 7.58822 | 10.9974 | 15.9246
0.179728 | 2.99694 | 4.62047 | 6.86411 | 9.80005 | 14.1436
0.159744 | 2.67441 | 4.12072 | 6.1408 | 8.6535 | 12.4923
0.139511 | 2.35125 | 3.62718 | 5.41223 | 7.54371 | 10.9291
0.119577 | 2.03531 | 3.139 | 4.68036 | 6.46939 | 9.39444
0.0996305 | 1.71748 | 2.64785 | 3.94228 | 5.42052 | 7.88963
0.0796832 | 1.3929 | 2.14108 | 3.18463 | 4.36076 | 6.35951
0.0597313 | 1.06259 | 1.63453 | 2.40859 | 3.30145 | 4.83037
0.0398017 | 0.721048 | 1.11063 | 1.63001 | 2.22223 | 3.27501

## BPM_HfO2_15ugcm2_a
BPM - HfO2 15 ug/cm2
Oveportential (V) | 25C | 35C | 45C | 55C | 65C
0.199657 | 4.34118 | 6.46236 | 9.52202 | 12.8684 | 17.9478
0.179677 | 3.91041 | 5.82943 | 8.5889 | 11.5896 | 16.2136
0.159701 | 3.47888 | 5.19366 | 7.64801 | 10.3139 | 14.4511
0.139729 | 3.05116 | 4.55872 | 6.7023 | 9.04902 | 12.6875
0.11976 | 2.62667 | 3.92629 | 5.76407 | 7.78966 | 10.9188
0.0995439 | 2.19555 | 3.29144 | 4.82949 | 6.52816 | 9.13857
0.0796101 | 1.76957 | 2.65249 | 3.88391 | 5.25389 | 7.3357
0.0596769 | 1.33932 | 1.99802 | 2.93066 | 3.96856 | 5.53291
0.0397617 | 0.899957 | 1.34244 | 1.95684 | 2.66599 | 3.70355

## BPM_TiO2_2ugcm2_a_b
BPM - TiO2 2 ug/cm2 (mA/cm2)
Overpotential (V) | 25C | 35C | 45C | 55C | 65C
0.199548 | 11.4681 | 16.3623 | 21.7165 | 27.6832 | 35.9073
0.179587 | 10.3839 | 14.8048 | 19.6868 | 25.2001 | 32.5688
0.159618 | 9.29481 | 13.2337 | 17.636 | 22.7183 | 29.2121
0.139647 | 8.1944 | 11.6636 | 15.5485 | 20.076 | 25.7743
0.119689 | 7.08096 | 10.0794 | 13.4222 | 17.397 | 22.272
0.0997204 | 5.95032 | 8.468 | 11.2749 | 14.6589 | 18.7196
0.0797484 | 4.80047 | 6.82994 | 9.10455 | 11.85 | 15.0472
0.0597831 | 3.63159 | 5.16851 | 6.88403 | 8.96683 | 11.3397
0.0395591 | 2.42481 | 3.47291 | 4.62199 | 6.02014 | 7.58598

## BPM_SiO2_15ugcm2_a
BPM - SiO2 15 ug/cm2 (mA/cm2)
Overpotential (V) | 25C | 35C | 45C | 55C | 65C
0.199573 | 12.6213 | 16.5756 | 21.9966 | 25.3821 | 30.9754
0.179608 | 11.7175 | 15.3898 | 20.4587 | 23.4468 | 28.8387
0.159635 | 10.7718 | 14.1538 | 18.8057 | 21.4992 | 26.578
0.139667 | 9.77623 | 12.8358 | 17.0344 | 19.4928 | 24.1283
0.11971 | 8.71273 | 11.4266 | 15.1329 | 17.3835 | 21.5469
0.0997379 | 7.55813 | 9.91059 | 13.0884 | 15.1151 | 18.7734
0.0797661 | 6.30728 | 8.26685 | 10.8684 | 12.5985 | 15.709
0.0597964 | 4.93593 | 6.48067 | 8.47997 | 9.8853 | 12.3012
0.0398483 | 3.42523 | 4.5222 | 5.90349 | 6.93088 | 8.06857

## BPM_IrO2_15ugcm2_a
BPM - IrO2 15 ug/cm2 (mA/cm2)
Overpotential (V) | 25C | 35C | 45C | 55C
0.1996 | 1.21293 | 2.20207 | 3.29256 | 5.51763
0.179626 | 1.11268 | 1.98595 | 2.96208 | 4.84858
0.159657 | 1.00418 | 1.77481 | 2.64036 | 4.23657
0.139693 | 0.89372 | 1.5652 | 2.31935 | 3.66597
0.119733 | 0.780385 | 1.35571 | 1.99835 | 3.12582
0.0997632 | 0.663327 | 1.14366 | 1.67187 | 2.60287
0.0797847 | 0.544385 | 0.927855 | 1.33766 | 2.07436
0.059816 | 0.418412 | 0.705873 | 1.00354 | 1.56361
0.0398635 | 0.284163 | 0.476392 | 0.669536 | 1.04908

## BPM_TiO2_0p5ugcm2_b
BPM - TiO2 0.5 ug/cm2 (mA/cm2)
Overpotential (V) | 25C | 35C | 45C | 55C | 65C
0.19943 | 2.01771 | 4.18342 | 6.13554 | 7.98579 | 10.132
0.17947 | 1.85353 | 3.77272 | 5.53046 | 7.19359 | 9.11031
0.159506 | 1.68515 | 3.36832 | 4.93178 | 6.41364 | 8.11701
0.139543 | 1.50785 | 2.96238 | 4.33079 | 5.63141 | 7.1234
0.119591 | 1.31999 | 2.5511 | 3.7275 | 4.84775 | 6.13715
0.099636 | 1.12079 | 2.13669 | 3.12099 | 4.05896 | 5.14707
0.0796739 | 0.910499 | 1.7198 | 2.5064 | 3.2644 | 4.14252
0.0597215 | 0.688883 | 1.2964 | 1.88467 | 2.45337 | 3.12358
0.0397752 | 0.455734 | 0.863942 | 1.25825 | 1.63833 | 2.08027

## BPM_TiO2_0p9ugcm2_b
BPM - TiO2 0.9 ug/cm2 (mA/cm2)
Overpotential (V) | 25C | 35C | 45C | 55C | 65C
0.199582 | 6.0566 | 8.91818 | 12.4401 | 16.8516 | 21.6402
0.179614 | 5.45518 | 8.013 | 11.1598 | 15.0924 | 19.3296
0.159637 | 4.85146 | 7.11585 | 9.90095 | 13.3561 | 17.0454
0.139659 | 4.2525 | 6.23639 | 8.66565 | 11.6706 | 14.8593
0.119696 | 3.66001 | 5.3631 | 7.44379 | 10.0116 | 12.6958
0.0997184 | 3.06297 | 4.49276 | 6.23133 | 8.3785 | 10.5641
0.0797307 | 2.46581 | 3.61845 | 5.01354 | 6.72654 | 8.44989
0.0595593 | 1.86049 | 2.73506 | 3.79011 | 5.07738 | 6.34998
0.0396493 | 1.25408 | 1.8395 | 2.55993 | 3.42094 | 4.25839