## PristineBPM
Pristine BPM
Potentiostatic electrochemical impedance spectroscopy - Amplitude +- 10mV
40 mV WD - 65C |  |  |  | 80mV WD - 65C |  |  |  | 120 mV WD - 65C |  |  |  | 160 mV WD - 65C |  |  |  | 200 mV WD - 65C |  |  |  | 400 mV WD - 65C |  |  |  | 600 mV WD - 65C |  |  |  | 800 mV WD - 65C |  |  |  | 1000 mV WD - 65C
Freq | Zreal | Zimag | Zphz | Freq | Zreal | Zimag | Zphz | Freq | Zreal | Zimag | Zphz | Freq | Zreal | Zimag | Zphz | Freq | Zreal | Zimag | Zphz | Freq | Zreal | Zimag | Zphz | Freq | Zreal | Zimag | Zphz | Freq | Zreal | Zimag | Zphz | Freq | Zreal | Zimag | Zphz
1000078 | 0.3700694 | -0.2134766 | -29.97874 | 1000078 | 0.3876584 | -0.2178937 | -29.33932 | 1000078 | 0.4029723 | -0.2228206 | -28.94008 | 1000078 | 0.4109756 | -0.2261586 | -28.82386 | 1000078 | 0.4139114 | -0.2276359 | -28.80917 | 1000078 | 0.4212447 | -0.2314367 | -28.78491 | 1000078 | 0.4060152 | -0.2272028 | -29.23102 | 1000078 | 0.3896172 | -0.2211963 | -29.58475 | 1000078 | 0.3896172 | -0.2211963 | -29.58475
794390.6 | 0.3882753 | -0.2646137 | -34.27485 | 794390.6 | 0.406134 | -0.271495 | -33.76218 | 794390.6 | 0.4222255 | -0.2774058 | -33.30526 | 794390.6 | 0.4398535 | -0.1953691 | -23.94929 | 794390.6 | 0.4440891 | -0.1965071 | -23.86914 | 794390.6 | 0.4510405 | -0.2006731 | -23.98483 | 794390.6 | 0.4249103 | -0.2829992 | -33.66446 | 794390.6 | 0.4078519 | -0.2752421 | -34.01376 | 794390.6 | 0.4078519 | -0.2752421 | -34.01376
630984.4 | 0.4286823 | -0.2558955 | -30.83446 | 630984.4 | 0.4470143 | -0.2607725 | -30.25779 | 630984.4 | 0.4640812 | -0.2656462 | -29.78739 | 630984.4 | 0.4543045 | -0.3430798 | -37.05922 | 630984.4 | 0.4573592 | -0.3458523 | -37.09636 | 630984.4 | 0.4648738 | -0.3520488 | -37.13664 | 630984.4 | 0.4676875 | -0.2736987 | -30.3369 | 630984.4 | 0.4492011 | -0.2679983 | -30.82076 | 630984.4 | 0.4492011 | -0.2679983 | -30.82076
501234.4 | 0.4340026 | -0.3921719 | -42.10149 | 501234.4 | 0.4528709 | -0.401752 | -41.57695 | 501234.4 | 0.4701702 | -0.4113362 | -41.1816 | 501234.4 | 0.5079935 | -0.3536494 | -34.84445 | 501234.4 | 0.5109625 | -0.3559637 | -34.86312 | 501234.4 | 0.4916275 | -0.4281627 | -41.05289 | 501234.4 | 0.4726486 | -0.4212291 | -41.70774 | 501234.4 | 0.4531242 | -0.4125427 | -42.31601 | 501234.4 | 0.4531242 | -0.4125427 | -42.31601
398109.4 | 0.491775 | -0.4238606 | -40.75804 | 398109.4 | 0.483203 | -0.4837396 | -45.0318 | 398109.4 | 0.5015181 | -0.4950535 | -44.62834 | 398109.4 | 0.5118328 | -0.5021349 | -44.45202 | 398109.4 | 0.5155986 | -0.5064012 | -44.48439 | 398109.4 | 0.5236531 | -0.5163846 | -44.59959 | 398109.4 | 0.5029512 | -0.509393 | -45.36459 | 398109.4 | 0.4827193 | -0.4998939 | -46.00134 | 398109.4 | 0.4827193 | -0.4998939 | -46.00134
316265.6 | 0.4959518 | -0.5680117 | -48.8746 | 316265.6 | 0.5178117 | -0.582903 | -48.38427 | 316265.6 | 0.5359311 | -0.595908 | -48.03331 | 316265.6 | 0.5469324 | -0.6050318 | -47.88727 | 316265.6 | 0.5512595 | -0.6097637 | -47.8847 | 316265.6 | 0.5601656 | -0.6221467 | -48.0009 | 316265.6 | 0.53829 | -0.6146955 | -48.79131 | 316265.6 | 0.518176 | -0.6039533 | -49.37128 | 316265.6 | 0.518176 | -0.6039533 | -49.37128
251203.1 | 0.5373397 | -0.6826199 | -51.79115 | 251203.1 | 0.5587752 | -0.6991446 | -51.36721 | 251203.1 | 0.5778583 | -0.7159407 | -51.09191 | 251203.1 | 0.590269 | -0.7265908 | -50.91023 | 251203.1 | 0.5944356 | -0.7325518 | -50.94209 | 251203.1 | 0.6035904 | -0.7484512 | -51.11547 | 251203.1 | 0.5809877 | -0.7419147 | -51.93578 | 251203.1 | 0.5605702 | -0.7302043 | -52.48693 | 251203.1 | 0.5605702 | -0.7302043 | -52.48693
199546.9 | 0.5786836 | -0.8234552 | -54.90234 | 199546.9 | 0.60215 | -0.8431842 | -54.46792 | 199546.9 | 0.6229377 | -0.8630233 | -54.17792 | 199546.9 | 0.635423 | -0.8772143 | -54.08176 | 199546.9 | 0.6460358 | -0.87969 | -53.7068 | 199546.9 | 0.6558105 | -0.9003567 | -53.93079 | 199546.9 | 0.63292 | -0.89445 | -54.71647 | 199546.9 | 0.6143931 | -0.8835855 | -55.18753 | 199546.9 | 0.6143931 | -0.8835855 | -55.18753
158578.1 | 0.6362746 | -0.986337 | -57.1744 | 158578.1 | 0.6606012 | -1.011262 | -56.84565 | 158578.1 | 0.6820135 | -1.03612 | -56.64557 | 158578.1 | 0.6955064 | -1.051083 | -56.50722 | 158578.1 | 0.7019168 | -1.060378 | -56.49746 | 158578.1 | 0.7191649 | -1.083328 | -56.42189 | 158578.1 | 0.6970097 | -1.077895 | -57.11169 | 158578.1 | 0.6842777 | -1.065983 | -57.3027 | 158578.1 | 0.6842777 | -1.065983 | -57.3027
125953.1 | 0.7069299 | -1.183101 | -59.14071 | 125953.1 | 0.7320812 | -1.213073 | -58.88932 | 125953.1 | 0.7542905 | -1.242854 | -58.74635 | 125953.1 | 0.7695394 | -1.261384 | -58.61366 | 125953.1 | 0.7755815 | -1.27247 | -58.63733 | 125953.1 | 0.7970689 | -1.303256 | -58.55012 | 125953.1 | 0.779107 | -1.301071 | -59.08599 | 125953.1 | 0.7735744 | -1.286265 | -58.97683 | 125953.1 | 0.7735744 | -1.286265 | -58.97683
100078.1 | 0.7991194 | -1.419455 | -60.62152 | 100078.1 | 0.8259679 | -1.455818 | -60.4313 | 100078.1 | 0.8506417 | -1.491742 | -60.30675 | 100078.1 | 0.8669087 | -1.514434 | -60.21185 | 100078.1 | 0.874409 | -1.527636 | -60.21346 | 100078.1 | 0.8939682 | -1.568245 | -60.31496 | 100078.1 | 0.882484 | -1.567513 | -60.62121 | 100078.1 | 0.8902947 | -1.548036 | -60.09626 | 100078.1 | 0.8902947 | -1.548036 | -60.09626
79453.13 | 0.9058918 | -1.704754 | -62.01421 | 79453.13 | 0.9336144 | -1.748211 | -61.896 | 79453.13 | 0.959959 | -1.791588 | -61.81695 | 79453.13 | 0.978904 | -1.818557 | -61.70703 | 79453.13 | 0.987997 | -1.835272 | -61.70474 | 79453.13 | 1.013538 | -1.88722 | -61.76182 | 79453.13 | 1.018448 | -1.889049 | -61.66945 | 79453.13 | 1.047999 | -1.860067 | -60.60221 | 79453.13 | 1.047999 | -1.860067 | -60.60221
63140.62 | 1.036239 | -2.044897 | -63.12667 | 63140.62 | 1.064788 | -2.099038 | -63.10248 | 63140.62 | 1.092747 | -2.152078 | -63.0802 | 63140.62 | 1.115352 | -2.184178 | -62.94884 | 63140.62 | 1.127592 | -2.204257 | -62.9079 | 63140.62 | 1.170708 | -2.269655 | -62.71492 | 63140.62 | 1.197067 | -2.26931 | -62.18824 | 63140.62 | 1.257625 | -2.224106 | -60.51394 | 63140.62 | 1.257625 | -2.224106 | -60.51394
50203.12 | 1.199438 | -2.454177 | -63.9537 | 50203.12 | 1.228415 | -2.519798 | -64.01051 | 50203.12 | 1.261729 | -2.583629 | -63.97117 | 50203.12 | 1.286559 | -2.623788 | -63.87925 | 50203.12 | 1.304486 | -2.647343 | -63.76809 | 50203.12 | 1.369167 | -2.723715 | -63.31207 | 50203.12 | 1.432482 | -2.716887 | -62.1995 | 50203.12 | 1.538126 | -2.637083 | -59.74635 | 50203.12 | 1.538126 | -2.637083 | -59.74635
39890.62 | 1.412206 | -2.943234 | -64.36763 | 39890.62 | 1.444013 | -3.022423 | -64.46307 | 39890.62 | 1.477503 | -3.101702 | -64.5291 | 39890.62 | 1.511154 | -3.147735 | -64.35543 | 39890.62 | 1.535309 | -3.176503 | -64.20398 | 39890.62 | 1.635616 | -3.262815 | -63.37586 | 39890.62 | 1.744727 | -3.23447 | -61.65683 | 39890.62 | 1.910604 | -3.095597 | -58.3171 | 39890.62 | 1.910604 | -3.095597 | -58.3171
31640.63 | 1.693224 | -3.52404 | -64.33673 | 31640.63 | 1.720048 | -3.622959 | -64.60335 | 31640.63 | 1.762348 | -3.721057 | -64.65707 | 31640.63 | 1.799679 | -3.774918 | -64.51069 | 31640.63 | 1.837871 | -3.805766 | -64.2233 | 31640.63 | 1.986143 | -3.896892 | -62.99326 | 31640.63 | 2.162541 | -3.830233 | -60.55103 | 31640.63 | 2.405099 | -3.591712 | -56.19276 | 31640.63 | 2.405099 | -3.591712 | -56.19276
25171.88 | 2.043629 | -4.199595 | -64.05128 | 25171.88 | 2.074884 | -4.318052 | -64.33507 | 25171.88 | 2.122033 | -4.439146 | -64.45093 | 25171.88 | 2.173537 | -4.503954 | -64.23878 | 25171.88 | 2.224947 | -4.533771 | -63.86052 | 25171.88 | 2.444552 | -4.614034 | -62.085 | 25171.88 | 2.706272 | -4.479444 | -58.86158 | 25171.88 | 3.025422 | -4.083476 | -53.46548 | 25171.88 | 3.025422 | -4.083476 | -53.46548
20015.62 | 2.49869 | -4.978746 | -63.34924 | 20015.62 | 2.534482 | -5.137917 | -63.74334 | 20015.62 | 2.591364 | -5.277063 | -63.84611 | 20015.62 | 2.659775 | -5.353624 | -63.58101 | 20015.62 | 2.732374 | -5.383533 | -63.09025 | 20015.62 | 3.034728 | -5.438349 | -60.83745 | 20015.62 | 3.407636 | -5.168324 | -56.6019 | 20015.62 | 3.796865 | -4.539061 | -50.08796 | 20015.62 | 3.796865 | -4.539061 | -50.08796
15890.62 | 3.103322 | -5.898876 | -62.25173 | 15890.62 | 3.130983 | -6.088768 | -62.78675 | 15890.62 | 3.199654 | -6.250755 | -62.89287 | 15890.62 | 3.289398 | -6.335225 | -62.5606 | 15890.62 | 3.384261 | -6.355678 | -61.96566 | 15890.62 | 3.817355 | -6.345173 | -58.96822 | 15890.62 | 4.30817 | -5.876482 | -53.75409 | 15890.62 | 4.711022 | -4.910486 | -46.18763 | 15890.62 | 4.711022 | -4.910486 | -46.18763
12609.38 | 3.880391 | -6.910463 | -60.68474 | 12609.38 | 3.90442 | -7.158377 | -61.39046 | 12609.38 | 3.993687 | -7.381382 | -61.58446 | 12609.38 | 4.109032 | -7.445603 | -61.10685 | 12609.38 | 4.243628 | -7.449405 | -60.33157 | 12609.38 | 4.826617 | -7.302752 | -56.53804 | 12609.38 | 5.408636 | -6.515894 | -50.30502 | 12609.38 | 5.736145 | -5.140777 | -41.86694 | 12609.38 | 5.736145 | -5.140777 | -41.86694
10078.13 | 4.855394 | -7.997675 | -58.73803 | 10078.13 | 4.863347 | -8.32396 | -59.70402 | 10078.13 | 4.981054 | -8.571338 | -59.83788 | 10078.13 | 5.138949 | -8.638795 | -59.25291 | 10078.13 | 5.305065 | -8.614846 | -58.37503 | 10078.13 | 6.050777 | -8.253791 | -53.7552 | 10078.13 | 6.676816 | -7.032753 | -46.48722 | 10078.13 | 6.783919 | -5.198499 | -37.46285 | 10078.13 | 6.783919 | -5.198499 | -37.46285
8015.625 | 6.121706 | -9.171645 | -56.27848 | 8015.625 | 6.127898 | -9.58713 | -57.41411 | 8015.625 | 6.265226 | -9.89855 | -57.6685 | 8015.625 | 6.45183 | -9.93989 | -57.01301 | 8015.625 | 6.673656 | -9.8515 | -55.88528 | 8015.625 | 7.54629 | -9.150111 | -50.48688 | 8015.625 | 8.127946 | -7.375973 | -42.22321 | 8015.625 | 7.845069 | -5.075404 | -32.90104 | 8015.625 | 7.845069 | -5.075404 | -32.90104
6328.125 | 7.728732 | -10.40891 | -53.40569 | 6328.125 | 7.769631 | -10.968 | -54.68658 | 6328.125 | 7.951412 | -11.30041 | -54.86828 | 6328.125 | 8.183155 | -11.32011 | -54.13735 | 6328.125 | 8.462967 | -11.12767 | -52.7458 | 6328.125 | 9.408471 | -9.92729 | -46.53701 | 6328.125 | 9.69175 | -7.476993 | -37.64948 | 6328.125 | 8.859215 | -4.787615 | -28.38726 | 6328.125 | 8.859215 | -4.787615 | -28.38726
5015.625 | 9.72889 | -11.50094 | -49.7714 | 5015.625 | 9.79624 | -12.27604 | -51.41024 | 5015.625 | 10.00951 | -12.62908 | -51.60048 | 5015.625 | 10.29002 | -12.60768 | -50.77969 | 5015.625 | 10.55518 | -12.24631 | -49.24172 | 5015.625 | 11.45696 | -10.43341 | -42.3229 | 5015.625 | 11.22076 | -7.304221 | -33.06235 | 5015.625 | 9.71765 | -4.377298 | -24.24909 | 5015.625 | 9.71765 | -4.377298 | -24.24909
3984.375 | 12.00573 | -12.4008 | -45.92737 | 3984.375 | 12.1959 | -13.35258 | -47.59223 | 3984.375 | 12.45962 | -13.79448 | -47.91062 | 3984.375 | 12.75279 | -13.66133 | -46.96997 | 3984.375 | 13.0058 | -13.14213 | -45.29872 | 3984.375 | 13.64914 | -10.57477 | -37.76699 | 3984.375 | 12.67335 | -6.892216 | -28.53892 | 3984.375 | 10.42799 | -3.902988 | -20.51986 | 3984.375 | 10.42799 | -3.902988 | -20.51986
3170.956 | 14.56827 | -12.93653 | -41.60488 | 3170.956 | 14.94747 | -14.10952 | -43.34815 | 3170.956 | 15.27684 | -14.62421 | -43.74963 | 3170.956 | 15.54992 | -14.36741 | -42.7365 | 3170.956 | 15.77888 | -13.64426 | -40.85051 | 3170.956 | 15.80056 | -10.40101 | -33.35565 | 3170.956 | 13.88159 | -6.318213 | -24.47268 | 3170.956 | 10.99494 | -3.430875 | -17.33007 | 3170.956 | 10.99494 | -3.430875 | -17.33007
2527.573 | 17.22897 | -13.04223 | -37.12551 | 2527.573 | 17.845 | -14.42716 | -38.95452 | 2527.573 | 18.29587 | -15.02711 | -39.39759 | 2527.573 | 18.54028 | -14.638 | -38.29195 | 2527.573 | 18.57335 | -13.75898 | -36.53074 | 2527.573 | 17.81093 | -9.81485 | -28.85729 | 2527.573 | 14.8776 | -5.660429 | -20.83015 | 2527.573 | 11.42662 | -2.97754 | -14.6053 | 2527.573 | 11.42662 | -2.97754 | -14.6053
1976.103 | 20.07751 | -12.6274 | -32.16711 | 1976.103 | 21.03748 | -14.1643 | -33.95195 | 1976.103 | 21.66765 | -14.95103 | -34.60631 | 1976.103 | 21.67877 | -14.35544 | -33.51208 | 1976.103 | 21.55719 | -13.2883 | -31.65054 | 1976.103 | 19.7278 | -8.962254 | -24.43209 | 1976.103 | 15.7769 | -4.900447 | -17.25526 | 1976.103 | 11.78526 | -2.516302 | -12.0524 | 1976.103 | 11.78526 | -2.516302 | -12.0524
1577.524 | 22.52593 | -11.83156 | -27.71034 | 1577.524 | 23.89338 | -13.47374 | -29.41913 | 1577.524 | 24.5573 | -14.09112 | -29.84745 | 1577.524 | 24.47932 | -13.57615 | -29.01261 | 1577.524 | 24.08455 | -12.37314 | -27.19127 | 1577.524 | 21.14915 | -7.993765 | -20.70514 | 1577.524 | 16.40446 | -4.250247 | -14.52541 | 1577.524 | 12.03883 | -2.152488 | -10.13711 | 1577.524 | 12.03883 | -2.152488 | -10.13711
1265.625 | 24.50923 | -10.77822 | -23.73806 | 1265.625 | 26.21211 | -12.36874 | -25.26127 | 1265.625 | 27.14508 | -13.07755 | -25.72314 | 1265.625 | 26.88707 | -12.53382 | -24.99331 | 1265.625 | 26.17493 | -11.21963 | -23.20193 | 1265.625 | 22.28382 | -7.00762 | -17.45686 | 1265.625 | 16.85448 | -3.63547 | -12.17207 | 1265.625 | 12.23268 | -1.841484 | -8.560912 | 1265.625 | 12.23268 | -1.841484 | -8.560912
998.264 | 26.30379 | -9.482017 | -19.82327 | 998.264 | 28.28498 | -11.0697 | -21.37355 | 998.264 | 29.44725 | -11.55657 | -21.42753 | 998.264 | 29.11407 | -11.00836 | -20.71217 | 998.264 | 28.00752 | -10.00689 | -19.66146 | 998.264 | 23.2458 | -6.013786 | -14.50465 | 998.264 | 17.25389 | -3.076803 | -10.111 | 998.264 | 12.38965 | -1.602644 | -7.370481 | 998.264 | 12.38965 | -1.602644 | -7.370481
796.875 | 27.63731 | -8.206823 | -16.53864 | 796.875 | 30.02378 | -9.70783 | -17.91799 | 796.875 | 31.05586 | -10.25411 | -18.27234 | 796.875 | 30.80563 | -9.66248 | -17.41454 | 796.875 | 29.34209 | -8.645168 | -16.41675 | 796.875 | 23.92794 | -5.134195 | -12.11028 | 796.875 | 17.51531 | -2.628528 | -8.534707 | 796.875 | 12.53168 | -1.375186 | -6.262396 | 796.875 | 12.53168 | -1.375186 | -6.262396
627.7902 | 28.68042 | -6.9178 | -13.56088 | 627.7902 | 31.21391 | -8.224579 | -14.7614 | 627.7902 | 32.37652 | -8.739258 | -15.10561 | 627.7902 | 31.8959 | -8.343432 | -14.65915 | 627.7902 | 30.50109 | -7.341643 | -13.5337 | 627.7902 | 24.44273 | -4.389579 | -10.18101 | 627.7902 | 17.77362 | -2.247641 | -7.207329 | 627.7902 | 12.65779 | -1.256824 | -5.670457 | 627.7902 | 12.65779 | -1.256824 | -5.670457
505.5147 | 29.38691 | -5.913064 | -11.37681 | 505.5147 | 32.14738 | -6.997344 | -12.27972 | 505.5147 | 33.40683 | -7.415035 | -12.51458 | 505.5147 | 32.82618 | -7.024123 | -12.07797 | 505.5147 | 31.23639 | -6.241401 | -11.29957 | 505.5147 | 24.82085 | -3.685715 | -8.446286 | 505.5147 | 17.92905 | -1.916682 | -6.101958 | 505.5147 | 12.74519 | -1.071563 | -4.805891 | 505.5147 | 12.74519 | -1.071563 | -4.805891
397.9953 | 29.97486 | -4.907674 | -9.29833 | 397.9953 | 32.87506 | -5.819979 | -10.03924 | 397.9953 | 34.19366 | -6.177656 | -10.24097 | 397.9953 | 33.55654 | -5.857944 | -9.9023 | 397.9953 | 31.86127 | -5.201161 | -9.271412 | 397.9953 | 25.13832 | -3.087048 | -7.001011 | 397.9953 | 18.08511 | -1.637583 | -5.173949 | 397.9953 | 12.84459 | -0.953464 | -4.245325 | 397.9953 | 12.84459 | -0.953464 | -4.245325
315.5048 | 30.39176 | -4.072234 | -7.631685 | 315.5048 | 33.39413 | -4.8433 | -8.252321 | 315.5048 | 34.74942 | -5.149241 | -8.42887 | 315.5048 | 34.0798 | -4.886801 | -8.160184 | 315.5048 | 32.30812 | -4.342294 | -7.654825 | 315.5048 | 25.37803 | -2.604526 | -5.859703 | 315.5048 | 18.21429 | -1.41577 | -4.44458 | 315.5048 | 12.93357 | -0.8593659 | -3.801407 | 315.5048 | 12.93357 | -0.8593659 | -3.801407
252.4038 | 30.6899 | -3.39213 | -6.307255 | 252.4038 | 33.76467 | -4.041634 | -6.825832 | 252.4038 | 35.14678 | -4.308155 | -6.988233 | 252.4038 | 34.45642 | -4.093796 | -6.775597 | 252.4038 | 32.63301 | -3.64602 | -6.375102 | 252.4038 | 25.56271 | -2.22266 | -4.96933 | 252.4038 | 18.32341 | -1.241358 | -3.8757 | 252.4038 | 13.01518 | -0.7882879 | -3.465987 | 252.4038 | 13.01518 | -0.7882879 | -3.465987
198.6229 | 30.92999 | -2.78391 | -5.143151 | 198.6229 | 34.06139 | -3.318526 | -5.564639 | 198.6229 | 35.46691 | -3.544883 | -5.707702 | 198.6229 | 34.75983 | -3.384473 | -5.561209 | 198.6229 | 32.89973 | -3.02537 | -5.253989 | 198.6229 | 25.7256 | -1.888524 | -4.198569 | 198.6229 | 18.42638 | -1.089933 | -3.385139 | 198.6229 | 13.09838 | -0.7270012 | -3.176836 | 198.6229 | 13.09838 | -0.7270012 | -3.176836
158.3615 | 31.10048 | -2.306535 | -4.241518 | 158.3615 | 34.26835 | -2.756282 | -4.598531 | 158.3615 | 35.69839 | -2.954412 | -4.731038 | 158.3615 | 34.97898 | -2.830748 | -4.6267 | 158.3615 | 33.09525 | -2.541429 | -4.391203 | 158.3615 | 25.85654 | -1.633102 | -3.614008 | 158.3615 | 18.51504 | -0.975595 | -3.016242 | 158.3615 | 13.17037 | -0.6802872 | -2.956862 | 158.3615 | 13.17037 | -0.6802872 | -2.956862
125.558 | 31.22899 | -1.904874 | -3.490545 | 125.558 | 34.43302 | -2.278893 | -3.786504 | 125.558 | 35.87199 | -2.450909 | -3.908589 | 125.558 | 35.1557 | -2.361534 | -3.842988 | 125.558 | 33.25433 | -2.136551 | -3.676133 | 125.558 | 25.9717 | -1.424784 | -3.140048 | 125.558 | 18.59706 | -0.8845791 | -2.723253 | 125.558 | 13.24582 | -0.6455315 | -2.790087 | 125.558 | 13.24582 | -0.6455315 | -2.790087
100.4464 | 31.32696 | -1.586988 | -2.900061 | 100.4464 | 34.55272 | -1.908349 | -3.161239 | 100.4464 | 36.00604 | -2.058313 | -3.271796 | 100.4464 | 35.28711 | -1.999612 | -3.243307 | 100.4464 | 33.38049 | -1.821723 | -3.123788 | 100.4464 | 26.06871 | -1.266417 | -2.781241 | 100.4464 | 18.67066 | -0.8178453 | -2.508168 | 100.4464 | 13.3145 | -0.624809 | -2.686745 | 100.4464 | 13.3145 | -0.624809 | -2.686745
79.00281 | 31.40689 | -1.310972 | -2.390226 | 79.00281 | 34.65325 | -1.580319 | -2.611094 | 79.00281 | 36.11919 | -1.71798 | -2.723175 | 79.00281 | 35.40221 | -1.685279 | -2.725439 | 79.00281 | 33.48957 | -1.55066 | -2.651059 | 79.00281 | 26.16487 | -1.139025 | -2.492661 | 79.00281 | 18.74674 | -0.7683239 | -2.34692 | 79.00281 | 13.38349 | -0.611775 | -2.617235 | 79.00281 | 13.38349 | -0.611775 | -2.617235
63.3446 | 31.46771 | -1.110526 | -2.021185 | 63.3446 | 34.72432 | -1.342217 | -2.213582 | 63.3446 | 36.20158 | -1.466535 | -2.319798 | 63.3446 | 35.49102 | -1.455698 | -2.348725 | 63.3446 | 33.57895 | -1.360125 | -2.319514 | 63.3446 | 26.24858 | -1.055608 | -2.302955 | 63.3446 | 18.81399 | -0.7408876 | -2.255121 | 63.3446 | 13.44677 | -0.606853 | -2.584006 | 63.3446 | 13.44677 | -0.606853 | -2.584006
50.22321 | 31.51769 | -0.9398712 | -1.708079 | 50.22321 | 34.79371 | -1.140098 | -1.87676 | 50.22321 | 36.27732 | -1.261403 | -1.991437 | 50.22321 | 35.5732 | -1.26595 | -2.038136 | 50.22321 | 33.65826 | -1.195891 | -2.034884 | 50.22321 | 26.33321 | -0.998024 | -2.170461 | 50.22321 | 18.88602 | -0.7271368 | -2.204874 | 50.22321 | 13.51718 | -0.616779 | -2.612552 | 50.22321 | 13.51718 | -0.616779 | -2.612552
38.42213 | 31.57113 | -0.7929738 | -1.438799 | 38.42213 | 34.85367 | -0.969457 | -1.593275 | 38.42213 | 36.35361 | -1.080999 | -1.703226 | 38.42213 | 35.66404 | -1.116162 | -1.792576 | 38.42213 | 33.7529 | -1.073401 | -1.821492 | 38.42213 | 26.43065 | -0.97076 | -2.103446 | 38.42213 | 18.96595 | -0.7403153 | -2.235343 | 38.42213 | 13.59237 | -0.6471067 | -2.725684 | 38.42213 | 13.59237 | -0.6471067 | -2.725684
31.25 | 31.61121 | -0.7077589 | -1.282609 | 31.25 | 34.90979 | -0.8708652 | -1.429013 | 31.25 | 36.41615 | -0.986822 | -1.552248 | 31.25 | 35.72282 | -1.021664 | -1.638199 | 31.25 | 33.81627 | -1.008776 | -1.708688 | 31.25 | 26.51004 | -0.973691 | -2.103478 | 31.25 | 19.03282 | -0.763185 | -2.296237 | 31.25 | 13.65688 | -0.6818226 | -2.85813 | 31.25 | 13.65688 | -0.6818226 | -2.85813
24.93351 | 31.65422 | -0.6396456 | -1.157634 | 24.93351 | 34.95774 | -0.7940202 | -1.301177 | 24.93351 | 36.47385 | -0.9048069 | -1.421045 | 24.93351 | 35.79471 | -0.961248 | -1.538278 | 24.93351 | 33.89598 | -0.965096 | -1.630902 | 24.93351 | 26.59764 | -1.005299 | -2.164552 | 24.93351 | 19.10775 | -0.8062848 | -2.416261 | 24.93351 | 13.73754 | -0.7230013 | -3.012676 | 24.93351 | 13.73754 | -0.7230013 | -3.012676
19.86229 | 31.68663 | -0.5743096 | -1.038353 | 19.86229 | 35.00943 | -0.7128927 | -1.166546 | 19.86229 | 36.5554 | -0.8256505 | -1.293878 | 19.86229 | 35.87815 | -0.9150457 | -1.46097 | 19.86229 | 34.00106 | -0.9339622 | -1.573441 | 19.86229 | 26.72366 | -1.041215 | -2.231247 | 19.86229 | 19.20334 | -0.8631273 | -2.573526 | 19.86229 | 13.82201 | -0.7960349 | -3.296129 | 19.86229 | 13.82201 | -0.7960349 | -3.296129
15.625 | 31.75229 | -0.5483663 | -0.989407 | 15.625 | 35.08072 | -0.7000145 | -1.143151 | 15.625 | 36.62188 | -0.8154246 | -1.27554 | 15.625 | 35.97859 | -0.9133554 | -1.454203 | 15.625 | 34.09294 | -0.958432 | -1.610295 | 15.625 | 26.82595 | -1.127601 | -2.406952 | 15.625 | 19.2968 | -0.9494582 | -2.816846 | 15.625 | 13.91351 | -0.8775256 | -3.608867 | 15.625 | 13.91351 | -0.8775256 | -3.608867
12.40079 | 31.79983 | -0.525967 | -0.947582 | 12.40079 | 35.16304 | -0.6732146 | -1.096823 | 12.40079 | 36.71611 | -0.8017742 | -1.250976 | 12.40079 | 36.07047 | -0.9276797 | -1.473239 | 12.40079 | 34.19267 | -0.990569 | -1.659406 | 12.40079 | 26.9585 | -1.225053 | -2.601855 | 12.40079 | 19.41213 | -1.052841 | -3.104465 | 12.40079 | 14.03351 | -0.976689 | -3.98119 | 12.40079 | 14.03351 | -0.976689 | -3.98119
9.93114 | 31.85815 | -0.5163685 | -0.9285895 | 9.93114 | 35.22411 | -0.6822813 | -1.109665 | 9.93114 | 36.80341 | -0.8212557 | -1.278324 | 9.93114 | 36.1702 | -0.96633 | -1.530361 | 9.93114 | 34.30872 | -1.043916 | -1.742808 | 9.93114 | 27.09771 | -1.363834 | -2.881279 | 9.93114 | 19.51292 | -1.178829 | -3.457193 | 9.93114 | 14.12908 | -1.089996 | -4.411379 | 9.93114 | 14.12908 | -1.089996 | -4.411379
7.944915 | 31.92251 | -0.5121496 | -0.9191475 | 7.944915 | 35.30544 | -0.6834912 | -1.109072 | 7.944915 | 36.90176 | -0.8391497 | -1.302687 | 7.944915 | 36.29426 | -1.013428 | -1.599428 | 7.944915 | 34.44989 | -1.111676 | -1.848256 | 7.944915 | 27.25592 | -1.518783 | -3.189397 | 7.944915 | 19.66256 | -1.324875 | -3.854797 | 7.944915 | 14.27425 | -1.237258 | -4.953881 | 7.944915 | 14.27425 | -1.237258 | -4.953881
6.317385 | 31.99521 | -0.505528 | -0.9052046 | 6.317385 | 35.40572 | -0.6809956 | -1.101894 | 6.317385 | 37.02418 | -0.8639352 | -1.336717 | 6.317385 | 36.44255 | -1.059725 | -1.665654 | 6.317385 | 34.60822 | -1.189086 | -1.967821 | 6.317385 | 27.44203 | -1.707026 | -3.559487 | 6.317385 | 19.8138 | -1.502993 | -4.337914 | 6.317385 | 14.41227 | -1.39261 | -5.519167 | 6.317385 | 14.41227 | -1.39261 | -5.519167
5.008013 | 32.07511 | -0.4957532 | -0.8854936 | 5.008013 | 35.51421 | -0.6845491 | -1.10426 | 5.008013 | 37.16434 | -0.8821232 | -1.359702 | 5.008013 | 36.61535 | -1.11422 | -1.742996 | 5.008013 | 34.80426 | -1.273337 | -2.09527 | 5.008013 | 27.6833 | -1.920642 | -3.96877 | 5.008013 | 20.01477 | -1.704764 | -4.868434 | 5.008013 | 14.61019 | -1.574764 | -6.151895 | 5.008013 | 14.61019 | -1.574764 | -6.151895
3.945707 | 32.15411 | -0.4799584 | -0.8551798 | 3.945707 | 35.62197 | -0.6705766 | -1.078454 | 3.945707 | 37.31417 | -0.8913124 | -1.368347 | 3.945707 | 36.80506 | -1.156328 | -1.799506 | 3.945707 | 35.02742 | -1.342305 | -2.19459 | 3.945707 | 27.99018 | -2.157735 | -4.408156 | 3.945707 | 20.25767 | -1.939505 | -5.468931 | 3.945707 | 14.85205 | -1.770894 | -6.799596 | 3.945707 | 14.85205 | -1.770894 | -6.799596
3.158693 | 32.22829 | -0.4592575 | -0.8164175 | 3.158693 | 35.73294 | -0.656949 | -1.053263 | 3.158693 | 37.4574 | -0.891084 | -1.362767 | 3.158693 | 36.99356 | -1.180454 | -1.827672 | 3.158693 | 35.2687 | -1.392217 | -2.260552 | 3.158693 | 28.32678 | -2.38658 | -4.815895 | 3.158693 | 20.52715 | -2.174937 | -6.048161 | 3.158693 | 15.11922 | -1.969321 | -7.421154 | 3.158693 | 15.11922 | -1.969321 | -7.421154
2.504006 | 32.30298 | -0.4241621 | -0.7522929 | 2.504006 | 35.84352 | -0.628742 | -1.004939 | 2.504006 | 37.60202 | -0.8702596 | -1.325815 | 2.504006 | 37.21131 | -1.171611 | -1.803381 | 2.504006 | 35.5253 | -1.415362 | -2.281511 | 2.504006 | 28.73221 | -2.602155 | -5.17492 | 2.504006 | 20.85772 | -2.420532 | -6.61955 | 2.504006 | 15.42713 | -2.172118 | -8.014481 | 2.504006 | 15.42713 | -2.172118 | -8.014481
1.998082 | 32.35686 | -0.397465 | -0.7037742 | 1.998082 | 35.93553 | -0.6047637 | -0.964147 | 1.998082 | 37.74378 | -0.8497955 | -1.289788 | 1.998082 | 37.41097 | -1.163482 | -1.781326 | 1.998082 | 35.78122 | -1.421794 | -2.275494 | 1.998082 | 29.18855 | -2.8239 | -5.525988 | 1.998082 | 21.24456 | -2.678513 | -7.185933 | 1.998082 | 15.78263 | -2.374834 | -8.557179 | 1.998082 | 15.78263 | -2.374834 | -8.557179
1.584686 | 32.41451 | -0.3705945 | -0.6550331 | 1.584686 | 36.03359 | -0.568839 | -0.9044163 | 1.584686 | 37.88279 | -0.8166649 | -1.234972 | 1.584686 | 37.61295 | -1.132015 | -1.723876 | 1.584686 | 36.04765 | -1.404154 | -2.230699 | 1.584686 | 29.72218 | -3.014262 | -5.790828 | 1.584686 | 21.69472 | -2.948113 | -7.73857 | 1.584686 | 16.19727 | -2.572483 | -9.024457 | 1.584686 | 16.19727 | -2.572483 | -9.024457
1.266892 | 32.46644 | -0.3427921 | -0.6049266 | 1.266892 | 36.12113 | -0.5426419 | -0.8606806 | 1.266892 | 38.0079 | -0.7813882 | -1.177753 | 1.266892 | 37.79962 | -1.10329 | -1.671866 | 1.266892 | 36.30207 | -1.36958 | -2.160592 | 1.266892 | 30.27736 | -3.162824 | -5.963584 | 1.266892 | 22.18951 | -3.195724 | -8.195363 | 1.266892 | 16.63275 | -2.753272 | -9.399123 | 1.266892 | 16.63275 | -2.753272 | -9.399123
0.999041 | 32.515 | -0.3177896 | -0.5599699 | 0.999041 | 36.20776 | -0.5086153 | -0.8047885 | 0.999041 | 38.13227 | -0.7429363 | -1.11616 | 0.999041 | 37.98336 | -1.049806 | -1.583171 | 0.999041 | 36.56125 | -1.313636 | -2.057737 | 0.999041 | 30.90462 | -3.264863 | -6.030541 | 0.999041 | 22.78372 | -3.433763 | -8.570617 | 0.999041 | 17.14671 | -2.923876 | -9.67706 | 0.999041 | 17.14671 | -2.923876 | -9.67706
0.7923428 | 32.55508 | -0.2910962 | -0.5123052 | 0.7923428 | 36.2839 | -0.4806215 | -0.7589033 | 0.7923428 | 38.23795 | -0.702215 | -1.052081 | 0.7923428 | 38.14896 | -0.997168 | -1.497302 | 0.7923428 | 36.79502 | -1.250532 | -1.946531 | 0.7923428 | 31.52962 | -3.309143 | -5.991454 | 0.7923428 | 23.40328 | -3.636048 | -8.831146 | 0.7923428 | 17.68696 | -3.055708 | -9.80201 | 0.7923428 | 17.68696 | -3.055708 | -9.80201
0.6334459 | 32.58559 | -0.2758309 | -0.4849864 | 0.6334459 | 36.3541 | -0.4511878 | -0.7110566 | 0.6334459 | 38.33681 | -0.6647786 | -0.993437 | 0.6334459 | 38.30401 | -0.9445362 | -1.412567 | 0.6334459 | 36.99949 | -1.19396 | -1.848273 | 0.6334459 | 32.14058 | -3.308947 | -5.878023 | 0.6334459 | 24.0598 | -3.775079 | -8.917233 | 0.6334459 | 18.23356 | -3.146345 | -9.79042 | 0.6334459 | 18.23356 | -3.146345 | -9.79042
0.5040323 | 32.6218 | -0.2588165 | -0.4545665 | 0.5040323 | 36.41244 | -0.4283485 | -0.6739848 | 0.5040323 | 38.42507 | -0.6327507 | -0.943412 | 0.5040323 | 38.43191 | -0.8922666 | -1.329987 | 0.5040323 | 37.18964 | -1.124375 | -1.731727 | 0.5040323 | 32.7567 | -3.25323 | -5.671729 | 0.5040323 | 24.77216 | -3.868142 | -8.874996 | 0.5040323 | 18.82234 | -3.207039 | -9.66947 | 0.5040323 | 18.82234 | -3.207039 | -9.66947
0.400641 | 32.64385 | -0.2479422 | -0.4351744 | 0.400641 | 36.47388 | -0.397925 | -0.6250641 | 0.400641 | 38.52725 | -0.6010318 | -0.8937516 | 0.400641 | 38.60513 | -0.8414361 | -1.248619 | 0.400641 | 37.37468 | -1.067013 | -1.635298 | 0.400641 | 33.35596 | -3.175409 | -5.438035 | 0.400641 | 25.51506 | -3.902878 | -8.696762 | 0.400641 | 19.43832 | -3.218114 | -9.400346 | 0.400641 | 19.43832 | -3.218114 | -9.400346
0.316723 | 32.67677 | -0.2335806 | -0.4095557 | 0.316723 | 36.5335 | -0.3887105 | -0.6095948 | 0.316723 | 38.59835 | -0.5728664 | -0.8503062 | 0.316723 | 38.72675 | -0.8052307 | -1.191158 | 0.316723 | 37.55258 | -1.018421 | -1.553473 | 0.316723 | 33.94671 | -3.068909 | -5.165709 | 0.316723 | 26.26143 | -3.872156 | -8.387627 | 0.316723 | 20.04075 | -3.173885 | -8.99928 | 0.316723 | 20.04075 | -3.173885 | -8.99928
0.2520161 | 32.70144 | -0.2289064 | -0.4010575 | 0.2520161 | 36.57884 | -0.3788956 | -0.5934672 | 0.2520161 | 38.67355 | -0.5527972 | -0.8189263 | 0.2520161 | 38.85986 | -0.7719628 | -1.138048 | 0.2520161 | 37.73396 | -0.979405 | -1.486808 | 0.2520161 | 34.53311 | -2.963995 | -4.905703 | 0.2520161 | 27.01683 | -3.804922 | -8.016541 | 0.2520161 | 20.67792 | -3.112265 | -8.559428 | 0.2520161 | 20.67792 | -3.112265 | -8.559428
0.2003205 | 32.7322 | -0.2157906 | -0.3777232 | 0.2003205 | 36.63608 | -0.3589238 | -0.561309 | 0.2003205 | 38.75607 | -0.5428061 | -0.8024153 | 0.2003205 | 39.00734 | -0.7559715 | -1.110267 | 0.2003205 | 37.92549 | -0.955747 | -1.443585 | 0.2003205 | 35.12869 | -2.868639 | -4.668463 | 0.2003205 | 27.72359 | -3.679372 | -7.559906 | 0.2003205 | 21.26795 | -2.970555 | -7.951225 | 0.2003205 | 21.26795 | -2.970555 | -7.951225

## BPM_CeO2_15ugcm2
BPM CeO2 15 ug/cm2
Potentiostatic electrochemical impedance spectroscopy - Amplitude +- 10mV
40 mV WD - 65C |  |  |  | 80 mV WD - 65C |  |  |  | 120 mV WD 65C |  |  |  | 160 mV WD - 65C |  |  |  | 200 mV WD - 65C
Freq | Zreal | Zimag | Zphz | Freq | Zreal | Zimag | Zphz | Freq | Zreal | Zimag | Zphz | Freq | Zreal | Zimag | Zphz | Freq | Zreal | Zimag | Zphz
1000078 | 0.7046784 | -0.2626674 | -20.44283 | 1000078 | 0.7287152 | -0.2623919 | -19.80266 | 1000078 | 0.7435839 | -0.2592346 | -19.22002 | 1000078 | 0.7457027 | -0.2575266 | -19.05223 | 1000078 | 0.7119474 | -0.2546984 | -19.68461
794390.6 | 0.7498905 | -0.3447199 | -24.68794 | 794390.6 | 0.7731999 | -0.3442023 | -23.997 | 794390.6 | 0.789386 | -0.3430529 | -23.4889 | 794390.6 | 0.7905781 | -0.3388675 | -23.20155 | 794390.6 | 0.7558609 | -0.335583 | -23.94
630984.4 | 0.7938303 | -0.4492822 | -29.50845 | 630984.4 | 0.82139 | -0.432097 | -27.74687 | 630984.4 | 0.8378947 | -0.4306588 | -27.20213 | 630984.4 | 0.8386927 | -0.4271347 | -26.98912 | 630984.4 | 0.8038154 | -0.4216842 | -27.68165
501234.4 | 0.8521143 | -0.5428829 | -32.50126 | 501234.4 | 0.8744203 | -0.5424471 | -31.81342 | 501234.4 | 0.8930731 | -0.5244969 | -30.42548 | 501234.4 | 0.8932154 | -0.5206402 | -30.23719 | 501234.4 | 0.857194 | -0.5140226 | -30.94931
398109.4 | 0.9131859 | -0.6370532 | -34.90025 | 398109.4 | 0.935097 | -0.6384294 | -34.32297 | 398109.4 | 0.950644 | -0.6364871 | -33.80359 | 398109.4 | 0.951841 | -0.6228281 | -33.19834 | 398109.4 | 0.9147499 | -0.6155599 | -33.93768
316265.6 | 0.978681 | -0.7516337 | -37.52452 | 316265.6 | 1.00094 | -0.7535805 | -36.97509 | 316265.6 | 1.01651 | -0.7522553 | -36.50283 | 316265.6 | 1.019318 | -0.740228 | -35.98713 | 316265.6 | 0.981597 | -0.7312459 | -36.68445
251203.1 | 1.058443 | -0.883374 | -39.84829 | 251203.1 | 1.079824 | -0.8856614 | -39.35828 | 251203.1 | 1.094603 | -0.8833762 | -38.90454 | 251203.1 | 1.091946 | -0.8772196 | -38.77679 | 251203.1 | 1.058006 | -0.861245 | -39.1465
199546.9 | 1.148313 | -1.031114 | -41.92187 | 199546.9 | 1.170644 | -1.034901 | -41.4781 | 199546.9 | 1.184386 | -1.034273 | -41.1293 | 199546.9 | 1.180567 | -1.026955 | -41.01944 | 199546.9 | 1.145308 | -1.010007 | -41.40794
158578.1 | 1.25545 | -1.202032 | -43.75475 | 158578.1 | 1.274698 | -1.207053 | -43.43867 | 158578.1 | 1.287256 | -1.206918 | -43.15511 | 158578.1 | 1.281921 | -1.199371 | -43.09452 | 158578.1 | 1.240163 | -1.187758 | -43.7635
125953.1 | 1.378187 | -1.400295 | -45.45589 | 125953.1 | 1.396201 | -1.408258 | -45.24632 | 125953.1 | 1.406566 | -1.408841 | -45.04629 | 125953.1 | 1.399282 | -1.402876 | -45.07349 | 125953.1 | 1.35696 | -1.387691 | -45.6415
100078.1 | 1.528677 | -1.629055 | -46.8207 | 100078.1 | 1.545294 | -1.639296 | -46.69076 | 100078.1 | 1.553754 | -1.64221 | -46.58538 | 100078.1 | 1.544937 | -1.63656 | -46.64959 | 100078.1 | 1.501168 | -1.619692 | -47.17494
79453.13 | 1.698771 | -1.900842 | -48.21304 | 79453.13 | 1.712526 | -1.915602 | -48.20366 | 79453.13 | 1.719195 | -1.92087 | -48.17119 | 79453.13 | 1.707964 | -1.915809 | -48.28265 | 79453.13 | 1.662678 | -1.89787 | -48.77918
63140.62 | 1.903758 | -2.220532 | -49.39209 | 63140.62 | 1.914898 | -2.240808 | -49.48423 | 63140.62 | 1.918024 | -2.25087 | -49.56485 | 63140.62 | 1.905602 | -2.246862 | -49.69816 | 63140.62 | 1.85883 | -2.22612 | -50.13782
50203.12 | 2.158844 | -2.591609 | -50.20526 | 50203.12 | 2.166371 | -2.621795 | -50.43332 | 50203.12 | 2.167526 | -2.637965 | -50.59122 | 50203.12 | 2.152716 | -2.635633 | -50.75894 | 50203.12 | 2.104683 | -2.611442 | -51.13304
39890.62 | 2.48798 | -3.019793 | -50.51521 | 39890.62 | 2.488756 | -3.062802 | -50.90356 | 39890.62 | 2.486435 | -3.085104 | -51.13297 | 39890.62 | 2.469728 | -3.085721 | -51.32716 | 39890.62 | 2.421487 | -3.05917 | -51.63662
31640.63 | 2.911424 | -3.502127 | -50.26223 | 31640.63 | 2.909264 | -3.562732 | -50.76554 | 31640.63 | 2.902728 | -3.598011 | -51.10483 | 31640.63 | 2.883785 | -3.604083 | -51.33516 | 31640.63 | 2.830682 | -3.568319 | -51.57568
25171.88 | 3.450985 | -4.020442 | -49.35854 | 25171.88 | 3.441248 | -4.1067 | -50.03836 | 25171.88 | 3.433338 | -4.154887 | -50.4318 | 25171.88 | 3.410225 | -4.16647 | -50.69992 | 25171.88 | 3.359689 | -4.123507 | -50.82806
20015.62 | 4.134444 | -4.550134 | -47.74039 | 20015.62 | 4.129124 | -4.666685 | -48.49731 | 20015.62 | 4.120018 | -4.74296 | -49.02047 | 20015.62 | 4.097703 | -4.759262 | -49.27169 | 20015.62 | 4.038995 | -4.710437 | -49.38835
15890.62 | 4.998516 | -5.046118 | -45.27152 | 15890.62 | 4.991662 | -5.214395 | -46.25021 | 15890.62 | 4.987197 | -5.311806 | -46.80528 | 15890.62 | 4.968707 | -5.343678 | -47.08243 | 15890.62 | 4.905398 | -5.282848 | -47.1217
12609.38 | 6.014548 | -5.448417 | -42.17258 | 12609.38 | 6.03751 | -5.670848 | -43.2063 | 12609.38 | 6.046153 | -5.799335 | -43.80634 | 12609.38 | 6.021185 | -5.844149 | -44.14519 | 12609.38 | 5.953293 | -5.770345 | -44.10597
10078.13 | 7.130071 | -5.67743 | -38.5291 | 10078.13 | 7.19321 | -5.961305 | -39.64992 | 10078.13 | 7.219164 | -6.134576 | -40.35664 | 10078.13 | 7.208937 | -6.185818 | -40.63211 | 10078.13 | 7.125536 | -6.094287 | -40.53952
8015.625 | 8.325356 | -5.70861 | -34.43803 | 8015.625 | 8.444019 | -6.04554 | -35.60097 | 8015.625 | 8.516614 | -6.239581 | -36.22786 | 8015.625 | 8.514925 | -6.320352 | -36.5853 | 8015.625 | 8.416587 | -6.225929 | -36.49112
6328.125 | 9.51688 | -5.534089 | -30.1781 | 6328.125 | 9.7292 | -5.906614 | -31.262 | 6328.125 | 9.8511 | -6.125738 | -31.87471 | 6328.125 | 9.85929 | -6.212381 | -32.21521 | 6328.125 | 9.75945 | -6.097096 | -31.99457
5015.625 | 10.59345 | -5.155673 | -25.9515 | 5015.625 | 10.89256 | -5.542868 | -26.97005 | 5015.625 | 11.07116 | -5.793317 | -27.62217 | 5015.625 | 11.11996 | -5.872624 | -27.83924 | 5015.625 | 10.97128 | -5.756218 | -27.68432
3984.375 | 11.48305 | -4.669883 | -22.13041 | 3984.375 | 11.88101 | -5.045992 | -23.01146 | 3984.375 | 12.10941 | -5.303113 | -23.65022 | 3984.375 | 12.17252 | -5.368862 | -23.80055 | 3984.375 | 12.02567 | -5.267302 | -23.65366
3170.956 | 12.2024 | -4.142911 | -18.75319 | 3170.956 | 12.67931 | -4.508927 | -19.57604 | 3170.956 | 12.9606 | -4.717735 | -20.0018 | 3170.956 | 13.03726 | -4.798851 | -20.20802 | 3170.956 | 12.8602 | -4.683416 | -20.01057
2527.573 | 12.741 | -3.630783 | -15.90588 | 2527.573 | 13.29946 | -3.934548 | -16.48046 | 2527.573 | 13.64166 | -4.15006 | -16.92079 | 2527.573 | 13.70581 | -4.208864 | -17.07099 | 2527.573 | 13.53746 | -4.104601 | -16.86747
1976.103 | 13.21593 | -3.093562 | -13.17449 | 1976.103 | 13.82534 | -3.381991 | -13.7459 | 1976.103 | 14.19421 | -3.558571 | -14.07429 | 1976.103 | 14.2816 | -3.622297 | -14.23203 | 1976.103 | 14.09155 | -3.525292 | -14.04544
1577.524 | 13.54269 | -2.69862 | -11.26958 | 1577.524 | 14.18428 | -2.919707 | -11.63136 | 1577.524 | 14.56509 | -3.059982 | -11.86473 | 1577.524 | 14.6875 | -3.13476 | -12.0479 | 1577.524 | 14.45597 | -3.039849 | -11.87533
1265.625 | 13.81405 | -2.336437 | -9.59986 | 1265.625 | 14.46518 | -2.550348 | -9.99903 | 1265.625 | 14.88066 | -2.656989 | -10.12365 | 1265.625 | 14.98356 | -2.686855 | -10.16624 | 1265.625 | 14.74006 | -2.649617 | -10.19045
998.264 | 14.0212 | -2.000081 | -8.118299 | 998.264 | 14.72698 | -2.204662 | -8.51408 | 998.264 | 15.12507 | -2.287533 | -8.600305 | 998.264 | 15.25152 | -2.316719 | -8.63725 | 998.264 | 15.00414 | -2.264803 | -8.583723
796.875 | 14.22573 | -1.760315 | -7.054017 | 796.875 | 14.90397 | -1.905842 | -7.287135 | 796.875 | 15.33412 | -1.999509 | -7.429226 | 796.875 | 15.44744 | -2.0561 | -7.581673 | 796.875 | 15.18306 | -1.984707 | -7.447394
627.7902 | 14.36153 | -1.529486 | -6.079019 | 627.7902 | 15.1158 | -1.659073 | -6.263574 | 627.7902 | 15.51073 | -1.75755 | -6.464715 | 627.7902 | 15.62578 | -1.783805 | -6.512571 | 627.7902 | 15.35153 | -1.724831 | -6.410619
505.5147 | 14.50528 | -1.368603 | -5.390018 | 505.5147 | 15.22429 | -1.497358 | -5.617158 | 505.5147 | 15.65337 | -1.571452 | -5.732757 | 505.5147 | 15.76546 | -1.597574 | -5.786248 | 505.5147 | 15.50478 | -1.55207 | -5.716418
397.9953 | 14.63898 | -1.21015 | -4.725683 | 397.9953 | 15.36716 | -1.331022 | -4.950305 | 397.9953 | 15.79984 | -1.402463 | -5.072527 | 397.9953 | 15.91294 | -1.430772 | -5.137792 | 397.9953 | 15.64686 | -1.391223 | -5.08103
315.5048 | 14.75552 | -1.079046 | -4.182496 | 315.5048 | 15.49449 | -1.196748 | -4.416586 | 315.5048 | 15.93182 | -1.268264 | -4.551474 | 315.5048 | 16.04562 | -1.302278 | -4.640009 | 315.5048 | 15.77738 | -1.26981 | -4.601416
252.4038 | 14.8565 | -0.973301 | -3.748289 | 252.4038 | 15.60825 | -1.088402 | -3.988919 | 252.4038 | 16.05214 | -1.163125 | -4.144362 | 252.4038 | 16.16666 | -1.202855 | -4.255159 | 252.4038 | 15.89656 | -1.177877 | -4.237664
198.6229 | 14.95413 | -0.8775985 | -3.358609 | 198.6229 | 15.71999 | -0.992332 | -3.612033 | 198.6229 | 16.17372 | -1.071588 | -3.790584 | 198.6229 | 16.2934 | -1.12095 | -3.935622 | 198.6229 | 16.02084 | -1.103709 | -3.940998
158.3615 | 15.03628 | -0.8043647 | -3.062114 | 158.3615 | 15.81843 | -0.9178558 | -3.320832 | 158.3615 | 16.28158 | -1.002645 | -3.523915 | 158.3615 | 16.40846 | -1.061042 | -3.699843 | 158.3615 | 16.13718 | -1.051858 | -3.729394
125.558 | 15.11564 | -0.7441752 | -2.818517 | 125.558 | 15.91116 | -0.8584378 | -3.088224 | 125.558 | 16.38741 | -0.9486477 | -3.313087 | 125.558 | 16.52479 | -1.015001 | -3.514858 | 125.558 | 16.25508 | -1.014712 | -3.572014
100.4464 | 15.18707 | -0.7011549 | -2.643349 | 100.4464 | 15.99683 | -0.815012 | -2.916603 | 100.4464 | 16.48671 | -0.9097746 | -3.15851 | 100.4464 | 16.63392 | -0.9853 | -3.389921 | 100.4464 | 16.3696 | -0.991901 | -3.467547
79.00281 | 15.26001 | -0.66957 | -2.51238 | 79.00281 | 16.08477 | -0.7849575 | -2.793891 | 79.00281 | 16.58936 | -0.8834637 | -3.048398 | 79.00281 | 16.75135 | -0.96543 | -3.298476 | 79.00281 | 16.49284 | -0.979609 | -3.399147
63.3446 | 15.32924 | -0.6529513 | -2.439048 | 63.3446 | 16.1642 | -0.7715144 | -2.732643 | 63.3446 | 16.68402 | -0.8717965 | -2.991179 | 63.3446 | 16.85951 | -0.959167 | -3.256147 | 63.3446 | 16.60725 | -0.979126 | -3.374124
50.22321 | 15.40572 | -0.6467512 | -2.403937 | 50.22321 | 16.24886 | -0.7685083 | -2.707851 | 50.22321 | 16.7842 | -0.8767201 | -2.990119 | 50.22321 | 16.97653 | -0.965259 | -3.254245 | 50.22321 | 16.72675 | -0.988443 | -3.381879
38.42213 | 15.49555 | -0.65174 | -2.40843 | 38.42213 | 16.35821 | -0.7831568 | -2.740969 | 38.42213 | 16.89844 | -0.8940522 | -3.028547 | 38.42213 | 17.10477 | -0.986629 | -3.301249 | 38.42213 | 16.87213 | -1.014563 | -3.441193
31.25 | 15.57395 | -0.6625807 | -2.436131 | 31.25 | 16.4464 | -0.8045908 | -2.800792 | 31.25 | 16.99506 | -0.9242851 | -3.112993 | 31.25 | 17.2142 | -1.017985 | -3.384322 | 31.25 | 16.98577 | -1.044165 | -3.517713
24.93351 | 15.66881 | -0.6757942 | -2.469631 | 24.93351 | 16.55571 | -0.8343173 | -2.884954 | 24.93351 | 17.11183 | -0.965961 | -3.230911 | 24.93351 | 17.33691 | -1.062529 | -3.507105 | 24.93351 | 17.11705 | -1.088571 | -3.638866
19.86229 | 15.77577 | -0.6834376 | -2.480615 | 19.86229 | 16.68439 | -0.8648405 | -2.967288 | 19.86229 | 17.26054 | -1.014915 | -3.365099 | 19.86229 | 17.49481 | -1.115827 | -3.649406 | 19.86229 | 17.27559 | -1.140596 | -3.777389
15.625 | 15.89537 | -0.6909444 | -2.488982 | 15.625 | 16.82993 | -0.9027939 | -3.070528 | 15.625 | 17.41065 | -1.079402 | -3.547606 | 15.625 | 17.65522 | -1.192925 | -3.865478 | 15.625 | 17.4322 | -1.2189 | -3.999744
12.40079 | 16.01557 | -0.6891569 | -2.463943 | 12.40079 | 16.98488 | -0.9299998 | -3.134076 | 12.40079 | 17.58537 | -1.142581 | -3.717474 | 12.40079 | 17.8309 | -1.277395 | -4.097636 | 12.40079 | 17.60332 | -1.306928 | -4.246037
9.93114 | 16.13622 | -0.675181 | -2.396005 | 9.93114 | 17.14289 | -0.9399084 | -3.138264 | 9.93114 | 17.76959 | -1.195442 | -3.848749 | 9.93114 | 18.0167 | -1.361981 | -4.323081 | 9.93114 | 17.78937 | -1.401448 | -4.504463
7.944915 | 16.25311 | -0.6451848 | -2.273225 | 7.944915 | 17.30865 | -0.9328842 | -3.085085 | 7.944915 | 17.97466 | -1.235452 | -3.931928 | 7.944915 | 18.23851 | -1.438417 | -4.509413 | 7.944915 | 18.00321 | -1.49811 | -4.756823
6.317385 | 16.36414 | -0.6015501 | -2.10526 | 6.317385 | 17.47768 | -0.9079105 | -2.973662 | 6.317385 | 18.20061 | -1.252569 | -3.936897 | 6.317385 | 18.48392 | -1.50118 | -4.643113 | 6.317385 | 18.24578 | -1.594334 | -4.993876
5.008013 | 16.4617 | -0.5462968 | -1.900716 | 5.008013 | 17.64151 | -0.8607515 | -2.793319 | 5.008013 | 18.42753 | -1.239854 | -3.849213 | 5.008013 | 18.75547 | -1.541095 | -4.697315 | 5.008013 | 18.53223 | -1.67821 | -5.174381
3.945707 | 16.54221 | -0.488372 | -1.691039 | 3.945707 | 17.78472 | -0.794598 | -2.558199 | 3.945707 | 18.65788 | -1.201059 | -3.683206 | 3.945707 | 19.04395 | -1.550947 | -4.655918 | 3.945707 | 18.8414 | -1.738935 | -5.273077
3.158693 | 16.60773 | -0.4339059 | -1.496612 | 3.158693 | 17.89523 | -0.727446 | -2.327807 | 3.158693 | 18.85281 | -1.147159 | -3.482049 | 3.158693 | 19.3074 | -1.53713 | -4.551919 | 3.158693 | 19.14445 | -1.769156 | -5.27976
2.504006 | 16.6593 | -0.3787706 | -1.302469 | 2.504006 | 18.00081 | -0.6569951 | -2.090259 | 2.504006 | 19.0313 | -1.07443 | -3.231257 | 2.504006 | 19.56931 | -1.489694 | -4.353186 | 2.504006 | 19.4633 | -1.757302 | -5.159133
1.998082 | 16.69493 | -0.3355962 | -1.151586 | 1.998082 | 18.08216 | -0.5943056 | -1.882461 | 1.998082 | 19.18404 | -1.006155 | -3.002269 | 1.998082 | 19.80805 | -1.435566 | -4.145199 | 1.998082 | 19.7589 | -1.745947 | -5.049686
1.584686 | 16.73475 | -0.2970765 | -1.017012 | 1.584686 | 18.15309 | -0.5413809 | -1.708229 | 1.584686 | 19.32001 | -0.9389248 | -2.782304 | 1.584686 | 20.02584 | -1.381818 | -3.947253 | 1.584686 | 20.05869 | -1.708385 | -4.868093
1.266892 | 16.75862 | -0.2674947 | -0.9144556 | 1.266892 | 18.20812 | -0.5011137 | -1.576464 | 1.266892 | 19.44562 | -0.8848149 | -2.605277 | 1.266892 | 20.22322 | -1.32757 | -3.755841 | 1.266892 | 20.32966 | -1.668748 | -4.692569
0.999041 | 16.78543 | -0.2408396 | -0.8220309 | 0.999041 | 18.27291 | -0.4628928 | -1.451117 | 0.999041 | 19.56564 | -0.8326955 | -2.436985 | 0.999041 | 20.4263 | -1.279215 | -3.583519 | 0.999041 | 20.60799 | -1.622198 | -4.500868
0.7923428 | 16.81123 | -0.2258223 | -0.7695982 | 0.7923428 | 18.3271 | -0.434096 | -1.356855 | 0.7923428 | 19.6744 | -0.7945999 | -2.312777 | 0.7923428 | 20.61089 | -1.235978 | -3.431758 | 0.7923428 | 20.86196 | -1.578719 | -4.327582
0.6334459 | 16.83838 | -0.207892 | -0.707356 | 0.6334459 | 18.38353 | -0.4184412 | -1.303926 | 0.6334459 | 19.78298 | -0.7659922 | -2.217371 | 0.6334459 | 20.79283 | -1.198775 | -3.299636 | 0.6334459 | 21.11381 | -1.541943 | -4.176899
0.5040323 | 16.85909 | -0.1987267 | -0.6753435 | 0.5040323 | 18.43924 | -0.3942825 | -1.224957 | 0.5040323 | 19.88859 | -0.7401364 | -2.131228 | 0.5040323 | 20.96136 | -1.167202 | -3.187138 | 0.5040323 | 21.36715 | -1.498806 | -4.012458
0.400641 | 16.88275 | -0.1931059 | -0.6553238 | 0.400641 | 18.49602 | -0.3878647 | -1.201326 | 0.400641 | 19.99643 | -0.7228938 | -2.070407 | 0.400641 | 21.13139 | -1.143684 | -3.097969 | 0.400641 | 21.61992 | -1.485604 | -3.930878
0.316723 | 16.90098 | -0.1857125 | -0.6295561 | 0.316723 | 18.54093 | -0.3761553 | -1.162248 | 0.316723 | 20.10617 | -0.7070856 | -2.014125 | 0.316723 | 21.31699 | -1.130308 | -3.035198 | 0.316723 | 21.88167 | -1.454132 | -3.801964
0.2520161 | 16.93009 | -0.1793501 | -0.6069441 | 0.2520161 | 18.59254 | -0.3673643 | -1.131942 | 0.2520161 | 20.21627 | -0.7022423 | -1.989455 | 0.2520161 | 21.50284 | -1.110977 | -2.957644 | 0.2520161 | 22.1481 | -1.433792 | -3.703965
0.2003205 | 16.95232 | -0.1760402 | -0.5949627 | 0.2003205 | 18.64857 | -0.3616601 | -1.111023 | 0.2003205 | 20.32697 | -0.6964875 | -1.962427 | 0.2003205 | 21.69864 | -1.108817 | -2.925313 | 0.2003205 | 22.46189 | -1.419623 | -3.616365

## BPM_HfO2_15ugcm2
BPM HfO2 15 ug/cm2
Potentiostatic electrochemical impedance spectroscopy - Amplitude +- 10mV
40 mV WD - 65C |  |  |  | 80 mV WD - 65C |  |  |  | 120 mV WD - 65C |  |  |  | 160 mV WD - 65C |  |  |  | 200 mV WD - 65C
Freq | Zreal | Zimag | Zphz | Freq | Zreal | Zimag | Zphz | Freq | Zreal | Zimag | Zphz | Freq | Zreal | Zimag | Zphz | Freq | Zreal | Zimag | Zphz
1000078 | 0.6126771 | -0.0111091 | -1.038774 | 1000078 | 0.6401947 | -0.0099983 | -0.8947476 | 1000078 | 0.6396254 | -0.0019799 | -0.1773542 | 1000078 | 0.6063285 | 0.0112821 | 1.065993 | 1000078 | 0.5463341 | 0.0223731 | 2.345032
794390.6 | 0.6575898 | -0.1355794 | -11.64979 | 794390.6 | 0.6853784 | -0.1364183 | -11.25708 | 794390.6 | 0.6831988 | -0.1296161 | -10.74245 | 794390.6 | 0.6485164 | -0.1143479 | -9.99974 | 794390.6 | 0.5856042 | -0.1004085 | -9.72941
630984.4 | 0.7015004 | -0.2601559 | -20.34762 | 630984.4 | 0.72769 | -0.2626972 | -19.84966 | 630984.4 | 0.7260258 | -0.2553738 | -19.37892 | 630984.4 | 0.6896278 | -0.2390483 | -19.11805 | 630984.4 | 0.623417 | -0.2221866 | -19.61613
501234.4 | 0.7462782 | -0.3894484 | -27.55799 | 501234.4 | 0.774695 | -0.3924303 | -26.865 | 501234.4 | 0.7698151 | -0.384648 | -26.54959 | 501234.4 | 0.7316585 | -0.3668028 | -26.62601 | 501234.4 | 0.6627883 | -0.3470601 | -27.63819
398109.4 | 0.7917444 | -0.5261891 | -33.6078 | 398109.4 | 0.8184889 | -0.5322607 | -33.03582 | 398109.4 | 0.8167592 | -0.5222493 | -32.59552 | 398109.4 | 0.7770348 | -0.502008 | -32.86472 | 398109.4 | 0.7046269 | -0.4800214 | -34.26434
316265.6 | 0.8430886 | -0.6766818 | -38.75131 | 316265.6 | 0.8701892 | -0.6855131 | -38.23015 | 316265.6 | 0.8641153 | -0.6772952 | -38.08942 | 316265.6 | 0.8274392 | -0.6531304 | -38.28543 | 316265.6 | 0.7526363 | -0.6271456 | -39.80327
251203.1 | 0.9054351 | -0.8487337 | -43.14863 | 251203.1 | 0.9340639 | -0.858847 | -42.59771 | 251203.1 | 0.9264332 | -0.8481852 | -42.4753 | 251203.1 | 0.8877414 | -0.8218305 | -42.79211 | 251203.1 | 0.8087828 | -0.7925321 | -44.41856
199546.9 | 0.980414 | -1.045004 | -46.82652 | 199546.9 | 1.007089 | -1.055683 | -46.34949 | 199546.9 | 1.000998 | -1.04443 | -46.21642 | 199546.9 | 0.951466 | -1.01599 | -46.87837 | 199546.9 | 0.8772146 | -0.983615 | -48.27255
158578.1 | 1.070349 | -1.272937 | -49.94122 | 158578.1 | 1.097753 | -1.28461 | -49.48471 | 158578.1 | 1.089623 | -1.273399 | -49.44705 | 158578.1 | 1.04006 | -1.241923 | -50.05519 | 158578.1 | 0.960624 | -1.205183 | -51.44245
125953.1 | 1.18091 | -1.539948 | -52.51719 | 125953.1 | 1.209475 | -1.554956 | -52.12352 | 125953.1 | 1.198688 | -1.541698 | -52.13452 | 125953.1 | 1.146974 | -1.508436 | -52.75162 | 125953.1 | 1.058538 | -1.469451 | -54.23241
100078.1 | 1.329523 | -1.853126 | -54.34249 | 100078.1 | 1.356653 | -1.871393 | -54.06003 | 100078.1 | 1.346294 | -1.857573 | -54.06693 | 100078.1 | 1.293278 | -1.819643 | -54.59739 | 100078.1 | 1.202869 | -1.776309 | -55.89518
79453.13 | 1.506024 | -2.226524 | -55.92553 | 79453.13 | 1.532108 | -2.24964 | -55.74333 | 79453.13 | 1.522457 | -2.233628 | -55.72137 | 79453.13 | 1.469728 | -2.189993 | -56.134 | 79453.13 | 1.379174 | -2.141431 | -57.21671
63140.62 | 1.734471 | -2.665698 | -56.94944 | 63140.62 | 1.758726 | -2.695856 | -56.88032 | 63140.62 | 1.75133 | -2.676322 | -56.80008 | 63140.62 | 1.700092 | -2.626318 | -57.08384 | 63140.62 | 1.609987 | -2.569769 | -57.93242
50203.12 | 2.03807 | -3.177952 | -57.32731 | 50203.12 | 2.062242 | -3.214944 | -57.32165 | 50203.12 | 2.057062 | -3.192624 | -57.20562 | 50203.12 | 2.009574 | -3.130004 | -57.2981 | 50203.12 | 1.922781 | -3.063294 | -57.88416
39890.62 | 2.445666 | -3.761163 | -56.96639 | 39890.62 | 2.46699 | -3.812752 | -57.09566 | 39890.62 | 2.467222 | -3.7787 | -56.85832 | 39890.62 | 2.426305 | -3.699834 | -56.74363 | 39890.62 | 2.345839 | -3.614652 | -57.01722
31640.63 | 2.991433 | -4.415118 | -55.88066 | 31640.63 | 3.016781 | -4.480665 | -56.04806 | 31640.63 | 3.018891 | -4.437908 | -55.77447 | 31640.63 | 2.980553 | -4.331543 | -55.46798 | 31640.63 | 2.9106 | -4.216399 | -55.3825
25171.88 | 3.702312 | -5.099385 | -54.01918 | 25171.88 | 3.72606 | -5.193712 | -54.34368 | 25171.88 | 3.735964 | -5.129174 | -53.93133 | 25171.88 | 3.701337 | -4.980663 | -53.38243 | 25171.88 | 3.633125 | -4.829828 | -53.04855
20015.62 | 4.611559 | -5.780121 | -51.41605 | 20015.62 | 4.639521 | -5.892531 | -51.78465 | 20015.62 | 4.65606 | -5.813414 | -51.30818 | 20015.62 | 4.619354 | -5.608954 | -50.52623 | 20015.62 | 4.542861 | -5.39503 | -49.9011
15890.62 | 5.749064 | -6.391168 | -48.02759 | 15890.62 | 5.789886 | -6.545685 | -48.50613 | 15890.62 | 5.788266 | -6.427642 | -47.99611 | 15890.62 | 5.739251 | -6.154328 | -46.99877 | 15890.62 | 5.639953 | -5.870705 | -46.14844
12609.38 | 7.075944 | -6.856371 | -44.0971 | 12609.38 | 7.135639 | -7.053538 | -44.66848 | 12609.38 | 7.117217 | -6.886328 | -44.0554 | 12609.38 | 7.03269 | -6.531908 | -42.8857 | 12609.38 | 6.88465 | -6.170313 | -41.86803
10078.13 | 8.484594 | -7.083137 | -39.85592 | 10078.13 | 8.584433 | -7.329306 | -40.49038 | 10078.13 | 8.545398 | -7.120228 | -39.80186 | 10078.13 | 8.38776 | -6.679691 | -38.53247 | 10078.13 | 8.161548 | -6.245415 | -37.4241
8015.625 | 9.96613 | -7.059483 | -35.31175 | 8015.625 | 10.11536 | -7.343811 | -35.97987 | 8015.625 | 10.03916 | -7.099044 | -35.26548 | 8015.625 | 9.75441 | -6.579422 | -33.99997 | 8015.625 | 9.441809 | -6.091983 | -32.83065
6328.125 | 11.45243 | -6.766113 | -30.57465 | 6328.125 | 11.66251 | -7.05715 | -31.17872 | 6328.125 | 11.51247 | -6.792623 | -30.54159 | 6328.125 | 11.1155 | -6.254371 | -29.36521 | 6328.125 | 10.6616 | -5.714412 | -28.19045
5015.625 | 12.73064 | -6.262102 | -26.1922 | 5015.625 | 13.00293 | -6.569033 | -26.80274 | 5015.625 | 12.80493 | -6.296934 | -26.18604 | 5015.625 | 12.28082 | -5.721301 | -24.97954 | 5015.625 | 11.70111 | -5.207157 | -23.98973
3984.375 | 13.78135 | -5.647088 | -22.282 | 3984.375 | 14.17584 | -5.95338 | -22.78078 | 3984.375 | 13.89277 | -5.666803 | -22.19034 | 3984.375 | 13.2437 | -5.125012 | -21.15531 | 3984.375 | 12.54146 | -4.614098 | -20.19894
3170.956 | 14.65756 | -4.953409 | -18.67229 | 3170.956 | 15.06236 | -5.242067 | -19.18913 | 3170.956 | 14.74039 | -4.987606 | -18.69392 | 3170.956 | 13.9837 | -4.471284 | -17.73167 | 3170.956 | 13.1949 | -4.026797 | -16.97106
2527.573 | 15.33034 | -4.323299 | -15.74895 | 2527.573 | 15.79202 | -4.551048 | -16.07627 | 2527.573 | 15.40187 | -4.349969 | -15.77134 | 2527.573 | 14.56402 | -3.89698 | -14.98004 | 2527.573 | 13.69715 | -3.468564 | -14.21043
1976.103 | 15.84059 | -3.66216 | -13.01741 | 1976.103 | 16.36638 | -3.859902 | -13.27034 | 1976.103 | 15.95129 | -3.663629 | -12.93513 | 1976.103 | 15.02745 | -3.28688 | -12.33772 | 1976.103 | 14.09441 | -2.919884 | -11.70418
1577.524 | 16.24769 | -3.111562 | -10.84133 | 1577.524 | 16.76749 | -3.316128 | -11.18709 | 1577.524 | 16.32614 | -3.155285 | -10.93846 | 1577.524 | 15.37038 | -2.80187 | -10.33103 | 1577.524 | 14.39366 | -2.475851 | -9.75993
1265.625 | 16.51225 | -2.680297 | -9.219931 | 1265.625 | 17.07606 | -2.837894 | -9.435828 | 1265.625 | 16.59484 | -2.701583 | -9.246441 | 1265.625 | 15.60159 | -2.411734 | -8.787376 | 1265.625 | 14.58855 | -2.134498 | -8.324065
998.264 | 16.7553 | -2.251406 | -7.652983 | 998.264 | 17.32082 | -2.412175 | -7.928276 | 998.264 | 16.85905 | -2.266496 | -7.656818 | 998.264 | 15.84037 | -2.054366 | -7.389547 | 998.264 | 14.78869 | -1.831073 | -7.058197
796.875 | 16.93313 | -1.919545 | -6.46746 | 796.875 | 17.54155 | -2.076547 | -6.751184 | 796.875 | 17.04044 | -1.977178 | -6.618353 | 796.875 | 15.97751 | -1.757024 | -6.275519 | 796.875 | 14.90233 | -1.574328 | -6.030535
627.7902 | 17.09642 | -1.68148 | -5.617131 | 627.7902 | 17.71489 | -1.739171 | -5.607082 | 627.7902 | 17.22964 | -1.692209 | -5.609312 | 627.7902 | 16.13764 | -1.512073 | -5.352902 | 627.7902 | 15.032 | -1.35782 | -5.161442
505.5147 | 17.20934 | -1.42975 | -4.749219 | 505.5147 | 17.83001 | -1.541252 | -4.94045 | 505.5147 | 17.33353 | -1.487855 | -4.906062 | 505.5147 | 16.23984 | -1.339503 | -4.715226 | 505.5147 | 15.15082 | -1.186076 | -4.476247
397.9953 | 17.32891 | -1.230404 | -4.061355 | 397.9953 | 17.9564 | -1.335842 | -4.254603 | 397.9953 | 17.45851 | -1.297995 | -4.251969 | 397.9953 | 16.35317 | -1.174009 | -4.106271 | 397.9953 | 15.25091 | -1.040638 | -3.903496
315.5048 | 17.42649 | -1.07145 | -3.518343 | 315.5048 | 18.0658 | -1.171851 | -3.711333 | 315.5048 | 17.56781 | -1.151503 | -3.750156 | 315.5048 | 16.4534 | -1.04545 | -3.635689 | 315.5048 | 15.34029 | -0.9266138 | -3.456691
252.4038 | 17.50991 | -0.9419976 | -3.079427 | 252.4038 | 18.16044 | -1.042857 | -3.286581 | 252.4038 | 17.66263 | -1.035512 | -3.355256 | 252.4038 | 16.54185 | -0.9454675 | -3.271245 | 252.4038 | 15.41899 | -0.8370638 | -3.107414
198.6229 | 17.58685 | -0.8288435 | -2.698273 | 198.6229 | 18.24987 | -0.9300429 | -2.917362 | 198.6229 | 17.75604 | -0.9331155 | -3.008241 | 198.6229 | 16.62809 | -0.8597971 | -2.959987 | 198.6229 | 15.49842 | -0.7601813 | -2.808048
158.3615 | 17.65213 | -0.7459868 | -2.419905 | 158.3615 | 18.32586 | -0.8454441 | -2.641407 | 158.3615 | 17.83857 | -0.8607905 | -2.762634 | 158.3615 | 16.70631 | -0.7977821 | -2.733988 | 158.3615 | 15.56931 | -0.7057238 | -2.59532
125.558 | 17.71073 | -0.6762574 | -2.18669 | 125.558 | 18.39739 | -0.7789393 | -2.424437 | 125.558 | 17.91559 | -0.8039569 | -2.569407 | 125.558 | 16.78429 | -0.7507573 | -2.561119 | 125.558 | 15.6374 | -0.6631511 | -2.428345
100.4464 | 17.76403 | -0.6288119 | -2.027312 | 100.4464 | 18.4598 | -0.7354454 | -2.281478 | 100.4464 | 17.98924 | -0.7695636 | -2.449568 | 100.4464 | 16.85177 | -0.722478 | -2.454911 | 100.4464 | 15.70102 | -0.6355087 | -2.317817
79.00281 | 17.81665 | -0.5960531 | -1.916106 | 79.00281 | 18.52555 | -0.707867 | -2.188225 | 79.00281 | 18.06277 | -0.749614 | -2.37644 | 79.00281 | 16.92602 | -0.7055967 | -2.387113 | 79.00281 | 15.76792 | -0.6195554 | -2.250117
63.3446 | 17.86552 | -0.5831504 | -1.869534 | 63.3446 | 18.58584 | -0.7020518 | -2.163232 | 63.3446 | 18.12871 | -0.7497792 | -2.368326 | 63.3446 | 16.99355 | -0.7061514 | -2.379505 | 63.3446 | 15.8283 | -0.6162755 | -2.229687
50.22321 | 17.91812 | -0.5828862 | -1.863206 | 50.22321 | 18.65203 | -0.7118593 | -2.185647 | 50.22321 | 18.19867 | -0.7642808 | -2.40481 | 50.22321 | 17.06323 | -0.7235482 | -2.428112 | 50.22321 | 15.89385 | -0.6249509 | -2.251727
38.42213 | 17.98799 | -0.59939 | -1.908486 | 38.42213 | 18.73427 | -0.7470701 | -2.283585 | 38.42213 | 18.29408 | -0.8115422 | -2.540028 | 38.42213 | 17.15301 | -0.7598755 | -2.536536 | 38.42213 | 15.97175 | -0.6523047 | -2.338725
31.25 | 18.0485 | -0.6235458 | -1.978688 | 31.25 | 18.80877 | -0.7878276 | -2.3985 | 31.25 | 18.37229 | -0.8627517 | -2.6886 | 31.25 | 17.22643 | -0.8067231 | -2.681233 | 31.25 | 16.0377 | -0.6850576 | -2.445928
24.93351 | 18.12094 | -0.6576738 | -2.078557 | 24.93351 | 18.898 | -0.8477993 | -2.568673 | 24.93351 | 18.46897 | -0.9326208 | -2.890789 | 24.93351 | 17.31762 | -0.8687892 | -2.872004 | 24.93351 | 16.11515 | -0.7331551 | -2.604862
19.86229 | 18.22046 | -0.7009991 | -2.203264 | 19.86229 | 19.02205 | -0.9112593 | -2.742682 | 19.86229 | 18.60652 | -1.01389 | -3.119025 | 19.86229 | 17.43793 | -0.9421005 | -3.092451 | 19.86229 | 16.21718 | -0.7903047 | -2.789963
15.625 | 18.31948 | -0.7536475 | -2.355771 | 15.625 | 19.15386 | -0.996615 | -2.978532 | 15.625 | 18.74459 | -1.124012 | -3.43161 | 15.625 | 17.56846 | -1.042015 | -3.394334 | 15.625 | 16.32035 | -0.8692873 | -3.048922
12.40079 | 18.43509 | -0.8035685 | -2.49589 | 12.40079 | 19.29787 | -1.087742 | -3.226116 | 12.40079 | 18.90289 | -1.23841 | -3.748339 | 12.40079 | 17.71153 | -1.157046 | -3.737665 | 12.40079 | 16.4369 | -0.957042 | -3.332298
9.93114 | 18.55227 | -0.8585419 | -2.649582 | 9.93114 | 19.44464 | -1.181703 | -3.477741 | 9.93114 | 19.0644 | -1.365671 | -4.097363 | 9.93114 | 17.84898 | -1.276906 | -4.091936 | 9.93114 | 16.55867 | -1.053336 | -3.639815
7.944915 | 18.69014 | -0.9050591 | -2.772348 | 7.944915 | 19.62874 | -1.275405 | -3.717647 | 7.944915 | 19.26266 | -1.493763 | -4.434246 | 7.944915 | 18.02414 | -1.411158 | -4.476705 | 7.944915 | 16.7046 | -1.162579 | -3.981157
6.317385 | 18.84077 | -0.9482059 | -2.881114 | 6.317385 | 19.82853 | -1.367538 | -3.945339 | 6.317385 | 19.48713 | -1.632129 | -4.787589 | 6.317385 | 18.23758 | -1.558144 | -4.88326 | 6.317385 | 16.87956 | -1.280858 | -4.339412
5.008013 | 19.00412 | -0.976746 | -2.942216 | 5.008013 | 20.06137 | -1.453133 | -4.142949 | 5.008013 | 19.75247 | -1.769267 | -5.118436 | 5.008013 | 18.48435 | -1.706247 | -5.273893 | 5.008013 | 17.08837 | -1.400918 | -4.686673
3.945707 | 19.17493 | -0.993575 | -2.966207 | 3.945707 | 20.31792 | -1.523668 | -4.288659 | 3.945707 | 20.06743 | -1.89695 | -5.400054 | 3.945707 | 18.7782 | -1.852975 | -5.635526 | 3.945707 | 17.33421 | -1.522147 | -5.018372
3.158693 | 19.34167 | -1.001228 | -2.963291 | 3.158693 | 20.57045 | -1.577633 | -4.385664 | 3.158693 | 20.37623 | -2.001553 | -5.610155 | 3.158693 | 19.0793 | -1.978124 | -5.919226 | 3.158693 | 17.5827 | -1.626774 | -5.28603
2.504006 | 19.49992 | -0.984894 | -2.891415 | 2.504006 | 20.83413 | -1.608752 | -4.415454 | 2.504006 | 20.71841 | -2.079761 | -5.732276 | 2.504006 | 19.42049 | -2.078771 | -6.109683 | 2.504006 | 17.86686 | -1.707328 | -5.458518
1.998082 | 19.64253 | -0.981958 | -2.861916 | 1.998082 | 21.08994 | -1.631044 | -4.422311 | 1.998082 | 21.06425 | -2.162246 | -5.860884 | 1.998082 | 19.77266 | -2.182766 | -6.299552 | 1.998082 | 18.16598 | -1.782753 | -5.604882
1.584686 | 19.80124 | -0.975222 | -2.81957 | 1.584686 | 21.36853 | -1.648398 | -4.41114 | 1.584686 | 21.43578 | -2.213554 | -5.89572 | 1.584686 | 20.15036 | -2.269664 | -6.426502 | 1.584686 | 18.47846 | -1.848735 | -5.713322
1.266892 | 19.94436 | -0.963263 | -2.765095 | 1.266892 | 21.62349 | -1.657933 | -4.384447 | 1.266892 | 21.80733 | -2.278422 | -5.964603 | 1.266892 | 20.52848 | -2.329929 | -6.475211 | 1.266892 | 18.79739 | -1.898234 | -5.766404
0.999041 | 20.09501 | -0.9478464 | -2.70054 | 0.999041 | 21.88887 | -1.671149 | -4.36589 | 0.999041 | 22.20049 | -2.288265 | -5.884853 | 0.999041 | 20.95659 | -2.37222 | -6.45821 | 0.999041 | 19.14076 | -1.939721 | -5.78659
0.7923428 | 20.23845 | -0.9358559 | -2.647556 | 0.7923428 | 22.17346 | -1.663872 | -4.291371 | 0.7923428 | 22.59786 | -2.313585 | -5.845613 | 0.7923428 | 21.37057 | -2.41015 | -6.43457 | 0.7923428 | 19.48594 | -1.955117 | -5.729582
0.6334459 | 20.37256 | -0.9347752 | -2.627118 | 0.6334459 | 22.42348 | -1.663932 | -4.243848 | 0.6334459 | 22.9846 | -2.326192 | -5.779029 | 0.6334459 | 21.78604 | -2.442547 | -6.397016 | 0.6334459 | 19.80791 | -1.983627 | -5.718715
0.5040323 | 20.50682 | -0.921634 | -2.573302 | 0.5040323 | 22.6859 | -1.642121 | -4.140139 | 0.5040323 | 23.36066 | -2.333754 | -5.704977 | 0.5040323 | 22.22657 | -2.449321 | -6.288499 | 0.5040323 | 20.18989 | -1.994174 | -5.640861
0.400641 | 20.63484 | -0.9014248 | -2.501354 | 0.400641 | 22.93475 | -1.648696 | -4.111712 | 0.400641 | 23.76748 | -2.297773 | -5.522034 | 0.400641 | 22.62082 | -2.456866 | -6.198646 | 0.400641 | 20.55454 | -1.988288 | -5.525161
0.316723 | 20.80027 | -0.8986598 | -2.473882 | 0.316723 | 23.23269 | -1.626262 | -4.004107 | 0.316723 | 24.14785 | -2.288619 | -5.414052 | 0.316723 | 23.12507 | -2.432972 | -6.005953 | 0.316723 | 20.96551 | -2.022109 | -5.509097
0.2520161 | 20.91417 | -0.8749996 | -2.395724 | 0.2520161 | 23.52179 | -1.593524 | -3.875678 | 0.2520161 | 24.609 | -2.281211 | -5.296084 | 0.2520161 | 23.56717 | -2.425956 | -5.877209 | 0.2520161 | 21.37878 | -1.991221 | -5.32118
0.2003205 | 21.05208 | -0.8806514 | -2.395402 | 0.2003205 | 23.77187 | -1.601247 | -3.85356 | 0.2003205 | 25.01474 | -2.267584 | -5.179699 | 0.2003205 | 24.0845 | -2.423214 | -5.745367 | 0.2003205 | 21.84266 | -1.984892 | -5.192336

## BPM_TiO2_2ugcm2
BPM TiO2 2 ug/cm2
Potentiostatic electrochemical impedance spectroscopy - Amplitude +- 10mV
40 mV WD - 65C |  |  |  | 80 mV WD - 65C |  |  |  | 120 mV WD - 65C |  |  |  | 160 mV WD - 65C |  |  |  | 200 mV WD - 65C
Freq | Zreal | Zimag | Zphz | Freq | Zreal | Zimag | Zphz | Freq | Zreal | Zimag | Zphz | Freq | Zreal | Zimag | Zphz | Freq | Zreal | Zimag | Zphz
1000078 | 0.3508999 | 0.0726975 | 11.70464 | 1000078 | 0.3531173 | 0.0755363 | 12.07433 | 1000078 | 0.3515257 | 0.0766341 | 12.2983 | 1000078 | 0.3471213 | 0.0779852 | 12.66199 | 1000078 | 0.3446051 | 0.0773591 | 12.65236
794390.6 | 0.3797645 | -0.0269888 | -4.065009 | 794390.6 | 0.3809454 | -0.0241233 | -3.623407 | 794390.6 | 0.3793052 | -0.0225562 | -3.403212 | 794390.6 | 0.3743845 | -0.0213883 | -3.269703 | 794390.6 | 0.3720542 | -0.0217285 | -3.342363
630984.4 | 0.4111849 | -0.1224364 | -16.58168 | 630984.4 | 0.4120801 | -0.1200852 | -16.24677 | 630984.4 | 0.4097088 | -0.1182278 | -16.09631 | 630984.4 | 0.4043767 | -0.1165645 | -16.08001 | 630984.4 | 0.4024133 | -0.117431 | -16.26814
501234.4 | 0.4493279 | -0.2176042 | -25.84036 | 501234.4 | 0.4493273 | -0.2151082 | -25.58202 | 501234.4 | 0.445956 | -0.2133769 | -25.56975 | 501234.4 | 0.4401214 | -0.2118901 | -25.70782 | 501234.4 | 0.4386928 | -0.2125128 | -25.8466
398109.4 | 0.5102423 | -0.2672713 | -27.64611 | 398109.4 | 0.5088565 | -0.2645239 | -27.46721 | 398109.4 | 0.5059832 | -0.2638573 | -27.54089 | 398109.4 | 0.4998955 | -0.2629649 | -27.74615 | 398109.4 | 0.498138 | -0.2633356 | -27.86271
316265.6 | 0.5543841 | -0.4147193 | -36.79914 | 316265.6 | 0.5528085 | -0.4122154 | -36.71097 | 316265.6 | 0.5493162 | -0.410713 | -36.78475 | 316265.6 | 0.5430033 | -0.4090159 | -36.9888 | 316265.6 | 0.5415399 | -0.4099707 | -37.1274
251203.1 | 0.6314811 | -0.5175388 | -39.33679 | 251203.1 | 0.628362 | -0.5147069 | -39.32176 | 251203.1 | 0.624449 | -0.5145844 | -39.49063 | 251203.1 | 0.6182863 | -0.5122096 | -39.63952 | 251203.1 | 0.6168655 | -0.5132332 | -39.76052
199546.9 | 0.7304409 | -0.6195595 | -40.30458 | 199546.9 | 0.7268886 | -0.6183993 | -40.38942 | 199546.9 | 0.7236358 | -0.6171345 | -40.45837 | 199546.9 | 0.7163575 | -0.6158264 | -40.68445 | 199546.9 | 0.7157292 | -0.6168555 | -40.7566
158578.1 | 0.8564055 | -0.7158874 | -39.89296 | 158578.1 | 0.8519982 | -0.7143792 | -39.97899 | 158578.1 | 0.8475056 | -0.7151965 | -40.16048 | 158578.1 | 0.8408252 | -0.7128859 | -40.29264 | 158578.1 | 0.8409349 | -0.7135368 | -40.31475
125953.1 | 1.007745 | -0.7966797 | -38.32838 | 125953.1 | 1.004487 | -0.7966329 | -38.41704 | 125953.1 | 0.999876 | -0.7971566 | -38.56379 | 125953.1 | 0.993162 | -0.7956145 | -38.69795 | 125953.1 | 0.99325 | -0.7956992 | -38.69844
100078.1 | 1.183136 | -0.853287 | -35.79943 | 100078.1 | 1.178622 | -0.8543128 | -35.93612 | 100078.1 | 1.17471 | -0.8552075 | -36.05521 | 100078.1 | 1.167653 | -0.8511702 | -36.09047 | 100078.1 | 1.167052 | -0.850289 | -36.07628
79453.13 | 1.372164 | -0.8766897 | -32.57492 | 79453.13 | 1.367934 | -0.8790169 | -32.72428 | 79453.13 | 1.364156 | -0.8802098 | -32.83178 | 79453.13 | 1.356351 | -0.8756778 | -32.84681 | 79453.13 | 1.355956 | -0.8736834 | -32.79491
63140.62 | 1.556046 | -0.8654528 | -29.08225 | 63140.62 | 1.555258 | -0.8672282 | -29.1445 | 63140.62 | 1.553179 | -0.8690967 | -29.22962 | 63140.62 | 1.544073 | -0.8635609 | -29.21719 | 63140.62 | 1.542597 | -0.8613188 | -29.17708
50203.12 | 1.72874 | -0.8218624 | -25.42694 | 50203.12 | 1.729424 | -0.8248197 | -25.49803 | 50203.12 | 1.727087 | -0.8262111 | -25.56571 | 50203.12 | 1.717098 | -0.8201188 | -25.53003 | 50203.12 | 1.714779 | -0.8173897 | -25.4859
39890.62 | 1.878099 | -0.7572466 | -21.95921 | 39890.62 | 1.88016 | -0.7596993 | -22.00171 | 39890.62 | 1.87797 | -0.7609337 | -22.05728 | 39890.62 | 1.866629 | -0.754926 | -22.02002 | 39890.62 | 1.864066 | -0.7511132 | -21.94665
31640.63 | 2.003033 | -0.6798492 | -18.74772 | 31640.63 | 2.004936 | -0.6829 | -18.80932 | 31640.63 | 2.003698 | -0.6833757 | -18.83231 | 31640.63 | 1.990203 | -0.6764843 | -18.77326 | 31640.63 | 1.986944 | -0.6733299 | -18.72034
25171.88 | 2.100804 | -0.6017058 | -15.98261 | 25171.88 | 2.10305 | -0.6042566 | -16.03063 | 25171.88 | 2.101587 | -0.6045631 | -16.04893 | 25171.88 | 2.087473 | -0.5980735 | -15.98733 | 25171.88 | 2.082562 | -0.5945228 | -15.93281
20015.62 | 2.177536 | -0.5273174 | -13.61283 | 20015.62 | 2.17998 | -0.5290265 | -13.64056 | 20015.62 | 2.179146 | -0.5309249 | -13.69271 | 20015.62 | 2.163544 | -0.5242249 | -13.62023 | 20015.62 | 2.157777 | -0.5208753 | -13.57125
15890.62 | 2.23859 | -0.4602064 | -11.61694 | 15890.62 | 2.240299 | -0.4632701 | -11.68348 | 15890.62 | 2.239937 | -0.4645131 | -11.71581 | 15890.62 | 2.222891 | -0.4581912 | -11.64692 | 15890.62 | 2.217492 | -0.4538915 | -11.56791
12609.38 | 2.286653 | -0.4034028 | -10.00496 | 12609.38 | 2.289289 | -0.4059374 | -10.05519 | 12609.38 | 2.287927 | -0.4066057 | -10.07727 | 12609.38 | 2.270428 | -0.4017374 | -10.03425 | 12609.38 | 2.263571 | -0.3973869 | -9.95724
10078.13 | 2.326064 | -0.3572398 | -8.731332 | 10078.13 | 2.328023 | -0.3599532 | -8.789332 | 10078.13 | 2.327137 | -0.3596618 | -8.785622 | 10078.13 | 2.309185 | -0.3553382 | -8.748076 | 10078.13 | 2.301167 | -0.3519445 | -8.695534
8015.625 | 2.360691 | -0.3183435 | -7.680111 | 8015.625 | 2.362436 | -0.3201793 | -7.71823 | 8015.625 | 2.36113 | -0.3216084 | -7.756497 | 8015.625 | 2.342377 | -0.3167048 | -7.700073 | 8015.625 | 2.333798 | -0.3139429 | -7.661445
6328.125 | 2.391862 | -0.2863634 | -6.827185 | 6328.125 | 2.393242 | -0.2883317 | -6.869738 | 6328.125 | 2.392106 | -0.2893127 | -6.896132 | 6328.125 | 2.37296 | -0.2846894 | -6.841206 | 6328.125 | 2.363519 | -0.2818921 | -6.801423
5015.625 | 2.420329 | -0.2596663 | -6.123587 | 5015.625 | 2.422348 | -0.2632715 | -6.202812 | 5015.625 | 2.420876 | -0.2637568 | -6.217906 | 5015.625 | 2.401384 | -0.2599494 | -6.178202 | 5015.625 | 2.391382 | -0.2571267 | -6.136992
3984.375 | 2.447559 | -0.2409626 | -5.622659 | 3984.375 | 2.448434 | -0.2431709 | -5.671839 | 3984.375 | 2.44764 | -0.2441014 | -5.695237 | 3984.375 | 2.427105 | -0.2400421 | -5.648219 | 3984.375 | 2.416964 | -0.2375705 | -5.613738
3170.956 | 2.47362 | -0.2251112 | -5.199867 | 3170.956 | 2.473639 | -0.2283368 | -5.273917 | 3170.956 | 2.472897 | -0.229038 | -5.291597 | 3170.956 | 2.452336 | -0.2248349 | -5.238345 | 3170.956 | 2.44135 | -0.2225971 | -5.209701
2527.573 | 2.498371 | -0.2130974 | -4.875217 | 2527.573 | 2.499137 | -0.2156937 | -4.932819 | 2527.573 | 2.497734 | -0.2169879 | -4.965041 | 2527.573 | 2.47675 | -0.2133632 | -4.923672 | 2527.573 | 2.465532 | -0.2113148 | -4.898712
1976.103 | 2.525724 | -0.2019055 | -4.570485 | 1976.103 | 2.525924 | -0.205097 | -4.642053 | 1976.103 | 2.525346 | -0.206757 | -4.680522 | 1976.103 | 2.502368 | -0.2038715 | -4.657682 | 1976.103 | 2.491224 | -0.2018453 | -4.632131
1577.524 | 2.550843 | -0.19486 | -4.368367 | 1577.524 | 2.550514 | -0.198115 | -4.441617 | 1577.524 | 2.549217 | -0.1996235 | -4.477568 | 1577.524 | 2.527616 | -0.1966782 | -4.449319 | 1577.524 | 2.513475 | -0.1948944 | -4.433831
1265.625 | 2.575314 | -0.188822 | -4.193421 | 1265.625 | 2.575038 | -0.1928811 | -4.283693 | 1265.625 | 2.574081 | -0.1936556 | -4.302423 | 1265.625 | 2.549673 | -0.1917889 | -4.301744 | 1265.625 | 2.537533 | -0.1896466 | -4.274145
998.264 | 2.602432 | -0.1829599 | -4.021473 | 998.264 | 2.600233 | -0.1877586 | -4.130067 | 998.264 | 2.599121 | -0.1902323 | -4.18607 | 998.264 | 2.574281 | -0.1873285 | -4.162035 | 998.264 | 2.561192 | -0.1867162 | -4.169606
796.875 | 2.627817 | -0.1780977 | -3.877234 | 796.875 | 2.624662 | -0.1833134 | -3.995204 | 796.875 | 2.623416 | -0.1872984 | -4.083695 | 796.875 | 2.59827 | -0.1842866 | -4.057004 | 796.875 | 2.583851 | -0.1842276 | -4.078267
627.7902 | 2.653959 | -0.1734209 | -3.738633 | 627.7902 | 2.650526 | -0.180596 | -3.897876 | 627.7902 | 2.648826 | -0.1834186 | -3.961138 | 627.7902 | 2.622234 | -0.1840162 | -4.014172 | 627.7902 | 2.608184 | -0.1841985 | -4.039708
505.5147 | 2.677238 | -0.168832 | -3.608407 | 505.5147 | 2.673467 | -0.1774941 | -3.798349 | 505.5147 | 2.670796 | -0.183018 | -3.920101 | 505.5147 | 2.644284 | -0.183744 | -3.974936 | 505.5147 | 2.629847 | -0.1855881 | -4.036667
397.9953 | 2.70261 | -0.1641077 | -3.474843 | 397.9953 | 2.698791 | -0.1751799 | -3.713888 | 397.9953 | 2.695997 | -0.1831744 | -3.886879 | 397.9953 | 2.668663 | -0.1855946 | -3.978282 | 397.9953 | 2.653853 | -0.1889404 | -4.072289
315.5048 | 2.726582 | -0.1594145 | -3.346092 | 315.5048 | 2.72286 | -0.1735687 | -3.647383 | 315.5048 | 2.720268 | -0.184324 | -3.876409 | 315.5048 | 2.692484 | -0.1890649 | -4.016689 | 315.5048 | 2.677483 | -0.193957 | -4.143272
252.4038 | 2.748289 | -0.1550416 | -3.228855 | 252.4038 | 2.745478 | -0.1723629 | -3.592351 | 252.4038 | 2.743743 | -0.186825 | -3.895332 | 252.4038 | 2.715599 | -0.1941084 | -4.088494 | 252.4038 | 2.70057 | -0.2009206 | -4.25493
198.6229 | 2.769857 | -0.1511379 | -3.123261 | 198.6229 | 2.769374 | -0.1723567 | -3.561307 | 198.6229 | 2.769277 | -0.1907609 | -3.940579 | 198.6229 | 2.741156 | -0.2015447 | -4.20513 | 198.6229 | 2.726411 | -0.2106722 | -4.418517
158.3615 | 2.789031 | -0.1490298 | -3.058649 | 158.3615 | 2.791052 | -0.1727735 | -3.542239 | 158.3615 | 2.79356 | -0.1960123 | -4.013624 | 158.3615 | 2.766439 | -0.2104843 | -4.350963 | 158.3615 | 2.752128 | -0.2224878 | -4.62186
125.558 | 2.807263 | -0.1486542 | -3.031177 | 125.558 | 2.812669 | -0.1752361 | -3.565057 | 125.558 | 2.819018 | -0.2029834 | -4.118476 | 125.558 | 2.793566 | -0.2217026 | -4.537588 | 125.558 | 2.780094 | -0.237154 | -4.875773
100.4464 | 2.824352 | -0.1508169 | -3.056621 | 100.4464 | 2.832953 | -0.1791235 | -3.617913 | 100.4464 | 2.844529 | -0.2109271 | -4.240827 | 100.4464 | 2.821131 | -0.2349609 | -4.760953 | 100.4464 | 2.808799 | -0.253739 | -5.161929
79.00281 | 2.842535 | -0.1564855 | -3.151032 | 79.00281 | 2.854666 | -0.1867535 | -3.742981 | 79.00281 | 2.872115 | -0.2222269 | -4.424386 | 79.00281 | 2.852973 | -0.2513026 | -5.033875 | 79.00281 | 2.842375 | -0.2746507 | -5.519194
63.3446 | 2.860834 | -0.1646129 | -3.293178 | 63.3446 | 2.874866 | -0.1962431 | -3.905046 | 63.3446 | 2.898775 | -0.2344907 | -4.62476 | 63.3446 | 2.884277 | -0.2688087 | -5.32447 | 63.3446 | 2.876134 | -0.2967986 | -5.891704
50.22321 | 2.881516 | -0.1764089 | -3.503326 | 50.22321 | 2.897946 | -0.2096868 | -4.13854 | 50.22321 | 2.927874 | -0.2503875 | -4.887958 | 50.22321 | 2.919397 | -0.2892573 | -5.658465 | 50.22321 | 2.914652 | -0.3237996 | -6.339208
38.42213 | 2.908678 | -0.1938809 | -3.813467 | 38.42213 | 2.927186 | -0.2304193 | -4.500871 | 38.42213 | 2.963714 | -0.273659 | -5.275533 | 38.42213 | 2.962945 | -0.3167669 | -6.102283 | 38.42213 | 2.964065 | -0.3572212 | -6.871991
31.25 | 2.933887 | -0.2097538 | -4.089318 | 31.25 | 2.952814 | -0.2501967 | -4.843197 | 31.25 | 2.993898 | -0.2947032 | -5.621776 | 31.25 | 3.00013 | -0.3408819 | -6.482282 | 31.25 | 3.006552 | -0.3868055 | -7.33107
24.93351 | 2.965411 | -0.2290017 | -4.41586 | 24.93351 | 2.985806 | -0.2753755 | -5.269379 | 24.93351 | 3.03031 | -0.3224106 | -6.073152 | 24.93351 | 3.043081 | -0.3702011 | -6.936143 | 24.93351 | 3.05635 | -0.4225469 | -7.871365
19.86229 | 3.005557 | -0.2479524 | -4.716107 | 19.86229 | 3.029784 | -0.3015411 | -5.683681 | 19.86229 | 3.079352 | -0.3542731 | -6.562907 | 19.86229 | 3.099051 | -0.4041894 | -7.430778 | 19.86229 | 3.120124 | -0.462356 | -8.429045
15.625 | 3.050632 | -0.2678746 | -5.018245 | 15.625 | 3.077355 | -0.3327742 | -6.171781 | 15.625 | 3.129983 | -0.3918941 | -7.136663 | 15.625 | 3.154831 | -0.4456658 | -8.040659 | 15.625 | 3.181884 | -0.5077042 | -9.065743
12.40079 | 3.099926 | -0.2845004 | -5.243716 | 12.40079 | 3.131856 | -0.3633616 | -6.617934 | 12.40079 | 3.187882 | -0.4316502 | -7.711149 | 12.40079 | 3.215427 | -0.4895914 | -8.657545 | 12.40079 | 3.250659 | -0.557529 | -9.73226
9.93114 | 3.152682 | -0.2959946 | -5.363585 | 9.93114 | 3.190782 | -0.3893198 | -6.956498 | 9.93114 | 3.250557 | -0.4711072 | -8.246528 | 9.93114 | 3.278722 | -0.5367247 | -9.296824 | 9.93114 | 3.323142 | -0.6097577 | -10.39745
7.944915 | 3.209743 | -0.3011425 | -5.359878 | 7.944915 | 3.259523 | -0.4110758 | -7.187929 | 7.944915 | 3.32651 | -0.5099607 | -8.715705 | 7.944915 | 3.356054 | -0.5876834 | -9.93244 | 7.944915 | 3.405406 | -0.6674979 | -11.09002
6.317385 | 3.26934 | -0.2990098 | -5.225663 | 6.317385 | 3.336839 | -0.425542 | -7.267615 | 6.317385 | 3.414272 | -0.5450006 | -9.069285 | 6.317385 | 3.44682 | -0.6409233 | -10.53363 | 6.317385 | 3.497779 | -0.7313424 | -11.8097
5.008013 | 3.328821 | -0.2883011 | -4.949896 | 5.008013 | 3.417767 | -0.4307504 | -7.183268 | 5.008013 | 3.512308 | -0.5730797 | -9.266909 | 5.008013 | 3.552037 | -0.6918862 | -11.02238 | 5.008013 | 3.608617 | -0.8001762 | -12.5025
3.945707 | 3.384816 | -0.2705408 | -4.56981 | 3.945707 | 3.499894 | -0.4241645 | -6.910177 | 3.945707 | 3.620277 | -0.5910556 | -9.272447 | 3.945707 | 3.672926 | -0.7400089 | -11.39126 | 3.945707 | 3.736904 | -0.8711613 | -13.12264
3.158693 | 3.430798 | -0.2498228 | -4.164795 | 3.158693 | 3.572532 | -0.4090178 | -6.531332 | 3.158693 | 3.721938 | -0.5980824 | -9.128884 | 3.158693 | 3.795278 | -0.7769161 | -11.56896 | 3.158693 | 3.87209 | -0.9353449 | -13.58026
2.504006 | 3.472855 | -0.2253352 | -3.712417 | 2.504006 | 3.640072 | -0.3858174 | -6.050288 | 2.504006 | 3.824352 | -0.5918112 | -8.796638 | 2.504006 | 3.928303 | -0.8013293 | -11.52951 | 2.504006 | 4.025841 | -0.993386 | -13.86098
1.998082 | 3.50781 | -0.2040562 | -3.329257 | 1.998082 | 3.697126 | -0.3632841 | -5.611937 | 1.998082 | 3.918568 | -0.5841588 | -8.478902 | 1.998082 | 4.05795 | -0.8230709 | -11.46572 | 1.998082 | 4.184757 | -1.047309 | -14.05067
1.584686 | 3.540341 | -0.1851046 | -2.99295 | 1.584686 | 3.747502 | -0.3416698 | -5.209407 | 1.584686 | 4.008369 | -0.5749799 | -8.163098 | 1.584686 | 4.19047 | -0.8387796 | -11.31895 | 1.584686 | 4.356282 | -1.096137 | -14.12368
1.266892 | 3.56958 | -0.1702348 | -2.730391 | 1.266892 | 3.790593 | -0.3235677 | -4.878982 | 1.266892 | 4.08997 | -0.5669187 | -7.891596 | 1.266892 | 4.31661 | -0.8522098 | -11.16804 | 1.266892 | 4.526053 | -1.139512 | -14.1315
0.999041 | 3.598952 | -0.1572664 | -2.502109 | 0.999041 | 3.83365 | -0.308295 | -4.597725 | 0.999041 | 4.17463 | -0.5617836 | -7.664299 | 0.999041 | 4.451797 | -0.866616 | -11.0158 | 0.999041 | 4.714204 | -1.180755 | -14.06145
0.7923428 | 3.628914 | -0.1489767 | -2.350826 | 0.7923428 | 3.872042 | -0.2982892 | -4.405175 | 0.7923428 | 4.255901 | -0.5612214 | -7.512192 | 0.7923428 | 4.58502 | -0.8828965 | -10.89953 | 0.7923428 | 4.902707 | -1.220161 | -13.97556
0.6334459 | 3.658363 | -0.1424897 | -2.230487 | 0.6334459 | 3.910903 | -0.293891 | -4.297505 | 0.6334459 | 4.335498 | -0.5638412 | -7.409856 | 0.6334459 | 4.718459 | -0.8999576 | -10.7984 | 0.6334459 | 5.094421 | -1.254819 | -13.83721
0.5040323 | 3.691954 | -0.1386378 | -2.150522 | 0.5040323 | 3.951311 | -0.2887866 | -4.180103 | 0.5040323 | 4.423424 | -0.5677424 | -7.313874 | 0.5040323 | 4.861365 | -0.9160246 | -10.67109 | 0.5040323 | 5.298941 | -1.288058 | -13.66239
0.400641 | 3.72779 | -0.136003 | -2.089427 | 0.400641 | 3.993716 | -0.2863964 | -4.10176 | 0.400641 | 4.515107 | -0.5714672 | -7.213445 | 0.400641 | 5.016737 | -0.9317171 | -10.5212 | 0.400641 | 5.51297 | -1.312221 | -13.38865
0.316723 | 3.767699 | -0.1340018 | -2.03692 | 0.316723 | 4.03768 | -0.2858163 | -4.049057 | 0.316723 | 4.61097 | -0.5744299 | -7.101264 | 0.316723 | 5.175316 | -0.9392008 | -10.28592 | 0.316723 | 5.744904 | -1.330871 | -13.04312
0.2520161 | 3.810558 | -0.1329744 | -1.9986 | 0.2520161 | 4.0831 | -0.2844048 | -3.984452 | 0.2520161 | 4.708941 | -0.5746608 | -6.957749 | 0.2520161 | 5.344467 | -0.9427644 | -10.00406 | 0.2520161 | 5.978854 | -1.334709 | -12.58427
0.2003205 | 3.855429 | -0.1328606 | -1.973669 | 0.2003205 | 4.129235 | -0.2814488 | -3.899251 | 0.2003205 | 4.812652 | -0.5701529 | -6.756318 | 0.2003205 | 5.515476 | -0.9362763 | -9.63437 | 0.2003205 | 6.214076 | -1.321861 | -12.00898

## BPM_SiO2_15ugcm2
BPM SiO2 15 ug/cm2
Potentiostatic electrochemical impedance spectroscopy - Amplitude +- 10mV
40 mV WD - 65C |  |  |  | 80 mV WD - 65C |  |  |  | 120 mV WD - 65C |  |  |  | 160 mV WD - 65C |  |  |  | 200 mV WD - 65C
Freq | Zreal | Zimag | Zphz | Freq | Zreal | Zimag | Zphz | Freq | Zreal | Zimag | Zphz | Freq | Zreal | Zimag | Zphz | Freq | Zreal | Zimag | Zphz
1000078 | 0.6474993 | -0.087127 | -7.663644 | 1000078 | 0.6679164 | -0.0902334 | -7.693894 | 1000078 | 0.6797015 | -0.0906466 | -7.596276 | 1000078 | 0.6800845 | -0.0904053 | -7.572074 | 1000078 | 0.6690237 | -0.0903544 | -7.691493
794390.6 | 0.69104 | -0.1825238 | -14.7956 | 794390.6 | 0.7124974 | -0.1866018 | -14.67604 | 794390.6 | 0.723316 | -0.1863092 | -14.44408 | 794390.6 | 0.7232196 | -0.1863069 | -14.44575 | 794390.6 | 0.711929 | -0.1861079 | -14.65005
630984.4 | 0.7375672 | -0.2764684 | -20.54792 | 630984.4 | 0.7584335 | -0.2814069 | -20.35672 | 630984.4 | 0.7689649 | -0.2824709 | -20.17026 | 630984.4 | 0.7686964 | -0.2828444 | -20.20126 | 630984.4 | 0.7575994 | -0.2812594 | -20.36748
501234.4 | 0.7910447 | -0.3709624 | -25.12435 | 501234.4 | 0.8100935 | -0.3779888 | -25.01371 | 501234.4 | 0.8210772 | -0.3781929 | -24.73107 | 501234.4 | 0.8203853 | -0.3801376 | -24.86134 | 501234.4 | 0.809022 | -0.3777989 | -25.03174
398109.4 | 0.8472573 | -0.466547 | -28.83963 | 398109.4 | 0.8663532 | -0.4746454 | -28.71683 | 398109.4 | 0.8769138 | -0.4763244 | -28.51005 | 398109.4 | 0.8759012 | -0.4768761 | -28.56566 | 398109.4 | 0.8639486 | -0.4753443 | -28.81958
316265.6 | 0.9154707 | -0.5742551 | -32.09917 | 316265.6 | 0.9335102 | -0.5857526 | -32.10717 | 316265.6 | 0.9420019 | -0.5897124 | -32.04741 | 316265.6 | 0.9409246 | -0.5899859 | -32.08886 | 316265.6 | 0.9277998 | -0.5876659 | -32.35006
251203.1 | 1.000497 | -0.6895379 | -34.57444 | 251203.1 | 1.016719 | -0.7056632 | -34.76294 | 251203.1 | 1.023317 | -0.710004 | -34.75392 | 251203.1 | 1.021239 | -0.7103635 | -34.82209 | 251203.1 | 1.008112 | -0.7092593 | -35.12837
199546.9 | 1.103478 | -0.8136848 | -36.40438 | 199546.9 | 1.117939 | -0.8330587 | -36.69251 | 199546.9 | 1.123814 | -0.8393361 | -36.75472 | 199546.9 | 1.121097 | -0.8423537 | -36.91994 | 199546.9 | 1.106237 | -0.8408809 | -37.23946
158578.1 | 1.231886 | -0.9412256 | -37.38173 | 158578.1 | 1.246119 | -0.970615 | -37.9154 | 158578.1 | 1.249269 | -0.981485 | -38.15485 | 158578.1 | 1.244025 | -0.984936 | -38.36984 | 158578.1 | 1.229313 | -0.985038 | -38.70489
125953.1 | 1.390124 | -1.071806 | -37.63275 | 125953.1 | 1.399202 | -1.115217 | -38.55619 | 125953.1 | 1.401964 | -1.131115 | -38.89685 | 125953.1 | 1.398494 | -1.138204 | -39.14138 | 125953.1 | 1.382655 | -1.138411 | -39.4664
100078.1 | 1.587936 | -1.190388 | -36.85686 | 100078.1 | 1.598828 | -1.251014 | -38.04166 | 100078.1 | 1.59621 | -1.279871 | -38.72328 | 100078.1 | 1.590015 | -1.29055 | -39.06484 | 100078.1 | 1.573649 | -1.292635 | -39.40055
79453.13 | 1.813186 | -1.300878 | -35.6577 | 79453.13 | 1.828749 | -1.383257 | -37.10369 | 79453.13 | 1.830018 | -1.423997 | -37.88765 | 79453.13 | 1.824922 | -1.43959 | -38.26815 | 79453.13 | 1.807928 | -1.444861 | -38.63117
63140.62 | 2.068007 | -1.386147 | -33.83323 | 63140.62 | 2.095499 | -1.493495 | -35.47808 | 63140.62 | 2.099414 | -1.54646 | -36.37592 | 63140.62 | 2.100734 | -1.569345 | -36.76143 | 63140.62 | 2.085172 | -1.577408 | -37.10707
50203.12 | 2.347045 | -1.43575 | -31.45524 | 50203.12 | 2.394896 | -1.569504 | -33.23899 | 50203.12 | 2.408596 | -1.634922 | -34.16813 | 50203.12 | 2.413625 | -1.664929 | -34.59809 | 50203.12 | 2.400906 | -1.675951 | -34.91695
39890.62 | 2.637103 | -1.440535 | -28.64587 | 39890.62 | 2.712928 | -1.598827 | -30.51239 | 39890.62 | 2.741731 | -1.67847 | -31.4747 | 39890.62 | 2.753057 | -1.714672 | -31.91567 | 39890.62 | 2.745578 | -1.726965 | -32.16984
31640.63 | 2.920711 | -1.39924 | -25.59791 | 31640.63 | 3.035952 | -1.574769 | -27.41607 | 31640.63 | 3.082964 | -1.666929 | -28.39966 | 31640.63 | 3.104079 | -1.708855 | -28.83363 | 31640.63 | 3.099459 | -1.719307 | -29.01766
25171.88 | 3.17746 | -1.320404 | -22.56549 | 25171.88 | 3.335314 | -1.504038 | -24.27268 | 25171.88 | 3.405222 | -1.601546 | -25.18856 | 25171.88 | 3.436686 | -1.646075 | -25.5931 | 25171.88 | 3.435579 | -1.658426 | -25.76758
20015.62 | 3.400976 | -1.216208 | -19.67733 | 20015.62 | 3.600457 | -1.39808 | -21.2215 | 20015.62 | 3.692921 | -1.497417 | -22.07172 | 20015.62 | 3.737077 | -1.540111 | -22.39736 | 20015.62 | 3.736871 | -1.551329 | -22.54535
15890.62 | 3.587289 | -1.099969 | -17.04709 | 15890.62 | 3.825391 | -1.272038 | -18.39326 | 15890.62 | 3.941257 | -1.367021 | -19.12905 | 15890.62 | 3.985461 | -1.405671 | -19.42774 | 15890.62 | 3.997223 | -1.416208 | -19.50913
12609.38 | 3.741084 | -0.984512 | -14.7438 | 12609.38 | 4.011061 | -1.140654 | -15.87454 | 12609.38 | 4.146014 | -1.227636 | -16.49404 | 12609.38 | 4.196998 | -1.263641 | -16.75611 | 12609.38 | 4.212773 | -1.272863 | -16.81186
10078.13 | 3.860954 | -0.8825198 | -12.87523 | 10078.13 | 4.155888 | -1.020886 | -13.80132 | 10078.13 | 4.305343 | -1.098265 | -14.31058 | 10078.13 | 4.362377 | -1.129341 | -14.5142 | 10078.13 | 4.376886 | -1.136016 | -14.55
8015.625 | 3.962246 | -0.7887836 | -11.25896 | 8015.625 | 4.277228 | -0.9104506 | -12.01663 | 8015.625 | 4.436513 | -0.977769 | -12.4288 | 8015.625 | 4.498857 | -1.005399 | -12.5974 | 8015.625 | 4.51518 | -1.011143 | -12.62273
6328.125 | 4.052702 | -0.7085074 | -9.91643 | 6328.125 | 4.38097 | -0.8115907 | -10.49527 | 6328.125 | 4.551407 | -0.8723044 | -10.84951 | 6328.125 | 4.615317 | -0.8962062 | -10.98899 | 6328.125 | 4.629153 | -0.8979629 | -10.9779
5015.625 | 4.129189 | -0.6424925 | -8.844175 | 5015.625 | 4.470928 | -0.7325547 | -9.305144 | 5015.625 | 4.644625 | -0.7826642 | -9.56503 | 5015.625 | 4.715634 | -0.8024512 | -9.65741 | 5015.625 | 4.72938 | -0.8059713 | -9.67132
3984.375 | 4.19863 | -0.5883017 | -7.976216 | 3984.375 | 4.548022 | -0.665949 | -8.330398 | 3984.375 | 4.732827 | -0.7115327 | -8.54981 | 3984.375 | 4.800003 | -0.7278982 | -8.622942 | 3984.375 | 4.815686 | -0.7246079 | -8.557004
3170.956 | 4.261476 | -0.5444693 | -7.280972 | 3170.956 | 4.61811 | -0.6122326 | -7.551786 | 3170.956 | 4.806942 | -0.6510969 | -7.713727 | 3170.956 | 4.876741 | -0.6648903 | -7.763784 | 3170.956 | 4.890704 | -0.6630499 | -7.720717
2527.573 | 4.320607 | -0.5108615 | -6.743251 | 2527.573 | 4.68302 | -0.568746 | -6.924577 | 2527.573 | 4.875693 | -0.601875 | -7.037219 | 2527.573 | 4.945532 | -0.6124671 | -7.059707 | 2527.573 | 4.95939 | -0.6134208 | -7.051032
1976.103 | 4.383802 | -0.4786819 | -6.231627 | 1976.103 | 4.753262 | -0.5293681 | -6.354812 | 1976.103 | 4.944872 | -0.5612578 | -6.475529 | 1976.103 | 5.016316 | -0.5690625 | -6.472096 | 1976.103 | 5.032126 | -0.5647926 | -6.403927
1577.524 | 4.439434 | -0.4554612 | -5.857734 | 1577.524 | 4.814731 | -0.5025196 | -5.95846 | 1577.524 | 5.007111 | -0.5311829 | -6.055615 | 1577.524 | 5.079082 | -0.537976 | -6.046221 | 1577.524 | 5.089914 | -0.5318839 | -5.965621
1265.625 | 4.493544 | -0.4372926 | -5.55828 | 1265.625 | 4.871974 | -0.479911 | -5.625739 | 1265.625 | 5.063413 | -0.5054054 | -5.700107 | 1265.625 | 5.136674 | -0.5105912 | -5.676618 | 1265.625 | 5.146737 | -0.5084379 | -5.641853
998.264 | 4.553515 | -0.4194337 | -5.262782 | 998.264 | 4.930894 | -0.4618218 | -5.350647 | 998.264 | 5.126738 | -0.4865065 | -5.420902 | 998.264 | 5.19769 | -0.4920304 | -5.407691 | 998.264 | 5.209006 | -0.4867156 | -5.338066
796.875 | 4.606795 | -0.4056974 | -5.03277 | 796.875 | 4.986878 | -0.4489162 | -5.143873 | 796.875 | 5.181752 | -0.4716864 | -5.201207 | 796.875 | 5.251426 | -0.4795685 | -5.217869 | 796.875 | 5.261492 | -0.4726099 | -5.132779
627.7902 | 4.662342 | -0.3917069 | -4.80243 | 627.7902 | 5.044931 | -0.4334717 | -4.910919 | 627.7902 | 5.239626 | -0.4616879 | -5.035593 | 627.7902 | 5.308536 | -0.4727779 | -5.089332 | 627.7902 | 5.317093 | -0.467835 | -5.028334
505.5147 | 4.713128 | -0.3791218 | -4.598944 | 505.5147 | 5.097759 | -0.4277858 | -4.796819 | 505.5147 | 5.293629 | -0.458559 | -4.950871 | 505.5147 | 5.361881 | -0.470045 | -5.009981 | 505.5147 | 5.366869 | -0.4678251 | -4.981829
397.9953 | 4.767799 | -0.3672085 | -4.404138 | 397.9953 | 5.155127 | -0.4227646 | -4.688253 | 397.9953 | 5.352211 | -0.459611 | -4.908125 | 397.9953 | 5.420102 | -0.4750184 | -5.008612 | 397.9953 | 5.4233 | -0.4746231 | -5.001529
315.5048 | 4.816167 | -0.3571567 | -4.24117 | 315.5048 | 5.21058 | -0.4209208 | -4.618436 | 315.5048 | 5.409846 | -0.465567 | -4.91871 | 315.5048 | 5.477249 | -0.486028 | -5.070905 | 315.5048 | 5.479758 | -0.4878857 | -5.087866
252.4038 | 4.860129 | -0.3496239 | -4.114608 | 252.4038 | 5.263497 | -0.4218754 | -4.582527 | 252.4038 | 5.46663 | -0.4757817 | -4.974136 | 252.4038 | 5.53473 | -0.5022472 | -5.185084 | 252.4038 | 5.536481 | -0.5074119 | -5.236461
198.6229 | 4.904433 | -0.3445742 | -4.018865 | 198.6229 | 5.320654 | -0.4258687 | -4.576236 | 198.6229 | 5.529716 | -0.4918884 | -5.083289 | 198.6229 | 5.59973 | -0.5260596 | -5.366829 | 198.6229 | 5.601029 | -0.5355011 | -5.461314
158.3615 | 4.944988 | -0.3440091 | -3.979497 | 158.3615 | 5.374462 | -0.4328181 | -4.604228 | 158.3615 | 5.593455 | -0.51098 | -5.219665 | 158.3615 | 5.664974 | -0.5542111 | -5.587533 | 158.3615 | 5.666255 | -0.5683914 | -5.728272
125.558 | 4.985095 | -0.3480786 | -3.994131 | 125.558 | 5.429899 | -0.4431722 | -4.665969 | 125.558 | 5.66153 | -0.5340486 | -5.38873 | 125.558 | 5.737702 | -0.5886007 | -5.857184 | 125.558 | 5.739545 | -0.6083568 | -6.050412
100.4464 | 5.023602 | -0.35754 | -4.070993 | 100.4464 | 5.48415 | -0.4573938 | -4.767598 | 100.4464 | 5.731197 | -0.5597233 | -5.577962 | 100.4464 | 5.812826 | -0.6258149 | -6.144855 | 100.4464 | 5.815833 | -0.6518962 | -6.395583
79.00281 | 5.066987 | -0.3745882 | -4.228025 | 79.00281 | 5.542854 | -0.4775265 | -4.923973 | 79.00281 | 5.809553 | -0.5914502 | -5.813054 | 79.00281 | 5.900431 | -0.6714974 | -6.492601 | 79.00281 | 5.905331 | -0.7052718 | -6.810558
63.3446 | 5.109432 | -0.3953732 | -4.424789 | 63.3446 | 5.598894 | -0.5024683 | -5.128226 | 63.3446 | 5.884315 | -0.6231483 | -6.045085 | 63.3446 | 5.986679 | -0.7174137 | -6.833454 | 63.3446 | 5.994804 | -0.7601348 | -7.22648
50.22321 | 5.157648 | -0.4244856 | -4.704963 | 50.22321 | 5.660961 | -0.5354354 | -5.403181 | 50.22321 | 5.965407 | -0.6611767 | -6.324572 | 50.22321 | 6.085779 | -0.7714902 | -7.224811 | 50.22321 | 6.097446 | -0.8227275 | -7.684501
38.42213 | 5.223473 | -0.4637972 | -5.074041 | 38.42213 | 5.737295 | -0.5830836 | -5.803069 | 38.42213 | 6.065991 | -0.7131692 | -6.705394 | 38.42213 | 6.204496 | -0.8376381 | -7.68873 | 38.42213 | 6.22485 | -0.9045614 | -8.268039
31.25 | 5.279677 | -0.5001016 | -5.411026 | 31.25 | 5.803072 | -0.6276919 | -6.173422 | 31.25 | 6.1467 | -0.7594556 | -7.043483 | 31.25 | 6.303211 | -0.8962128 | -8.092276 | 31.25 | 6.331787 | -0.975346 | -8.756988
24.93351 | 5.351889 | -0.5425338 | -5.788436 | 24.93351 | 5.88392 | -0.6844215 | -6.634866 | 24.93351 | 6.239223 | -0.8213274 | -7.499261 | 24.93351 | 6.416577 | -0.965765 | -8.559391 | 24.93351 | 6.459262 | -1.05983 | -9.318013
19.86229 | 5.441852 | -0.58599 | -6.146047 | 19.86229 | 5.990184 | -0.7488851 | -7.126071 | 19.86229 | 6.357258 | -0.8905917 | -7.974698 | 19.86229 | 6.560524 | -1.047286 | -9.069857 | 19.86229 | 6.620541 | -1.15664 | -9.90983
15.625 | 5.544389 | -0.6336906 | -6.520272 | 15.625 | 6.104219 | -0.8223677 | -7.672759 | 15.625 | 6.479823 | -0.980785 | -8.606952 | 15.625 | 6.701767 | -1.146396 | -9.707 | 15.625 | 6.767973 | -1.2685 | -10.61561
12.40079 | 5.654688 | -0.6730859 | -6.788063 | 12.40079 | 6.232544 | -0.8968572 | -8.188597 | 12.40079 | 6.610394 | -1.080752 | -9.285296 | 12.40079 | 6.848444 | -1.257596 | -10.40543 | 12.40079 | 6.935944 | -1.390259 | -11.33432
9.93114 | 5.774785 | -0.7004312 | -6.915699 | 9.93114 | 6.376583 | -0.967642 | -8.628763 | 9.93114 | 6.754799 | -1.186226 | -9.96028 | 9.93114 | 6.994814 | -1.38101 | -11.16846 | 9.93114 | 7.116599 | -1.518683 | -12.04623
7.944915 | 5.909948 | -0.7082316 | -6.833577 | 7.944915 | 6.543577 | -1.028615 | -8.933484 | 7.944915 | 6.930336 | -1.298437 | -10.61166 | 7.944915 | 7.174485 | -1.52182 | -11.97582 | 7.944915 | 7.314523 | -1.662971 | -12.80858
6.317385 | 6.046941 | -0.7004973 | -6.607876 | 6.317385 | 6.734419 | -1.073291 | -9.055298 | 6.317385 | 7.139592 | -1.41195 | -11.18666 | 6.317385 | 7.389315 | -1.680636 | -12.81345 | 6.317385 | 7.541539 | -1.830338 | -13.64196
5.008013 | 6.181248 | -0.6702217 | -6.188304 | 5.008013 | 6.939937 | -1.093188 | -8.951752 | 5.008013 | 7.386784 | -1.516372 | -11.60062 | 5.008013 | 7.647426 | -1.85066 | -13.60391 | 5.008013 | 7.815679 | -2.009752 | -14.42082
3.945707 | 6.30409 | -0.6214976 | -5.630391 | 3.945707 | 7.153439 | -1.08025 | -8.587427 | 3.945707 | 7.666656 | -1.600232 | -11.78986 | 3.945707 | 7.959947 | -2.023378 | -14.26223 | 3.945707 | 8.140504 | -2.201936 | -15.13581
3.158693 | 6.40043 | -0.566573 | -5.058699 | 3.158693 | 7.340203 | -1.047377 | -8.120745 | 3.158693 | 7.943269 | -1.652524 | -11.75223 | 3.158693 | 8.289275 | -2.170151 | -14.67089 | 3.158693 | 8.475525 | -2.364378 | -15.58726
2.504006 | 6.483739 | -0.5038693 | -4.443682 | 2.504006 | 7.51581 | -0.991196 | -7.512896 | 2.504006 | 8.237157 | -1.671781 | -11.47269 | 2.504006 | 8.670782 | -2.292353 | -14.80885 | 2.504006 | 8.883439 | -2.528715 | -15.88927
1.998082 | 6.545926 | -0.4493219 | -3.926707 | 1.998082 | 7.66266 | -0.9362636 | -6.966166 | 1.998082 | 8.516213 | -1.674262 | -11.12233 | 1.998082 | 9.060068 | -2.389721 | -14.77604 | 1.998082 | 9.301459 | -2.669033 | -16.01072
1.584686 | 6.597818 | -0.3999007 | -3.468514 | 1.584686 | 7.795458 | -0.8814343 | -6.451048 | 1.584686 | 8.789083 | -1.664489 | -10.72375 | 1.584686 | 9.469133 | -2.460532 | -14.56604 | 1.584686 | 9.74956 | -2.781853 | -15.9251
1.266892 | 6.639229 | -0.3609382 | -3.111792 | 1.266892 | 7.908505 | -0.836175 | -6.035522 | 1.266892 | 9.042624 | -1.646273 | -10.31809 | 1.266892 | 9.86757 | -2.503529 | -14.23629 | 1.266892 | 10.20942 | -2.87322 | -15.71811
0.999041 | 6.675579 | -0.3266239 | -2.801144 | 0.999041 | 8.02078 | -0.7971838 | -5.675976 | 0.999041 | 9.302011 | -1.624695 | -9.90738 | 0.999041 | 10.28806 | -2.53124 | -13.82232 | 0.999041 | 10.68775 | -2.941334 | -15.38723
0.7923428 | 6.709045 | -0.3011419 | -2.57005 | 0.7923428 | 8.124842 | -0.7686232 | -5.404191 | 0.7923428 | 9.54523 | -1.607366 | -9.55863 | 0.7923428 | 10.69237 | -2.54458 | -13.3863 | 0.7923428 | 11.16235 | -3.00334 | -15.05935
0.6334459 | 6.73958 | -0.2823608 | -2.399055 | 0.6334459 | 8.221743 | -0.7495589 | -5.209135 | 0.6334459 | 9.77284 | -1.586848 | -9.222816 | 0.6334459 | 11.08222 | -2.555441 | -12.98483 | 0.6334459 | 11.6012 | -3.047125 | -14.71667
0.5040323 | 6.771273 | -0.2708387 | -2.290507 | 0.5040323 | 8.32409 | -0.7322479 | -5.027215 | 0.5040323 | 10.01666 | -1.571903 | -8.918619 | 0.5040323 | 11.47213 | -2.55388 | -12.55031 | 0.5040323 | 12.09777 | -3.083364 | -14.29858
0.400641 | 6.800646 | -0.2573853 | -2.167449 | 0.400641 | 8.425101 | -0.7181958 | -4.872386 | 0.400641 | 10.25114 | -1.549621 | -8.59607 | 0.400641 | 11.87586 | -2.554034 | -12.13722 | 0.400641 | 12.59501 | -3.140487 | -14.00085
0.316723 | 6.830102 | -0.2508329 | -2.10322 | 0.316723 | 8.532783 | -0.7105552 | -4.760241 | 0.316723 | 10.48908 | -1.534547 | -8.323294 | 0.316723 | 12.27578 | -2.547191 | -11.72237 | 0.316723 | 13.09008 | -3.153827 | -13.54625
0.2520161 | 6.859974 | -0.2452191 | -2.047244 | 0.2520161 | 8.637921 | -0.6984291 | -4.62266 | 0.2520161 | 10.72725 | -1.511901 | -8.022435 | 0.2520161 | 12.68261 | -2.537281 | -11.31323 | 0.2520161 | 13.60669 | -3.183073 | -13.16668
0.2003205 | 6.891205 | -0.2397792 | -1.9928 | 0.2003205 | 8.745869 | -0.6904796 | -4.514094 | 0.2003205 | 10.96807 | -1.494498 | -7.759284 | 0.2003205 | 13.06977 | -2.518338 | -10.90633 | 0.2003205 | 14.11856 | -3.218935 | -12.84351

## Temperature_dependent_ChronoAmp
| BPM - CeO2 15 ug/cm2 (mA/cm2) | [5 empty] | BPM - HfO2 15 ug/cm2 | [5 empty] | BPM - TiO2 2 ug/cm2 (mA/cm2) | [5 empty] | BPM - SiO2 15 ug/cm2 (mA/cm2)
Overpotential (V) | 25C | 35C | 45C | 55C | 65C | Oveportential (V) | 25C | 35C | 45C | 55C | 65C | Overpotential (V) | 25C | 35C | 45C | 55C | 65C | Overpotential (V) | 25C | 35C | 45C | 55C | 65C
0.199697 | 3.32857 | 5.12802 | 7.58822 | 10.9974 | 15.9246 | 0.199657 | 4.34118 | 6.46236 | 9.52202 | 12.8684 | 17.9478 | 0.199548 | 11.4681 | 16.3623 | 21.7165 | 27.6832 | 35.9073 | 0.199573 | 12.6213 | 16.5756 | 21.9966 | 25.3821 | 30.9754
0.179728 | 2.99694 | 4.62047 | 6.86411 | 9.80005 | 14.1436 | 0.179677 | 3.91041 | 5.82943 | 8.5889 | 11.5896 | 16.2136 | 0.179587 | 10.3839 | 14.8048 | 19.6868 | 25.2001 | 32.5688 | 0.179608 | 11.7175 | 15.3898 | 20.4587 | 23.4468 | 28.8387
0.159744 | 2.67441 | 4.12072 | 6.1408 | 8.6535 | 12.4923 | 0.159701 | 3.47888 | 5.19366 | 7.64801 | 10.3139 | 14.4511 | 0.159618 | 9.29481 | 13.2337 | 17.636 | 22.7183 | 29.2121 | 0.159635 | 10.7718 | 14.1538 | 18.8057 | 21.4992 | 26.578
0.139511 | 2.35125 | 3.62718 | 5.41223 | 7.54371 | 10.9291 | 0.139729 | 3.05116 | 4.55872 | 6.7023 | 9.04902 | 12.6875 | 0.139647 | 8.1944 | 11.6636 | 15.5485 | 20.076 | 25.7743 | 0.139667 | 9.77623 | 12.8358 | 17.0344 | 19.4928 | 24.1283
0.119577 | 2.03531 | 3.139 | 4.68036 | 6.46939 | 9.39444 | 0.11976 | 2.62667 | 3.92629 | 5.76407 | 7.78966 | 10.9188 | 0.119689 | 7.08096 | 10.0794 | 13.4222 | 17.397 | 22.272 | 0.11971 | 8.71273 | 11.4266 | 15.1329 | 17.3835 | 21.5469
0.0996305 | 1.71748 | 2.64785 | 3.94228 | 5.42052 | 7.88963 | 0.0995439 | 2.19555 | 3.29144 | 4.82949 | 6.52816 | 9.13857 | 0.0997204 | 5.95032 | 8.468 | 11.2749 | 14.6589 | 18.7196 | 0.0997379 | 7.55813 | 9.91059 | 13.0884 | 15.1151 | 18.7734
0.0796832 | 1.3929 | 2.14108 | 3.18463 | 4.36076 | 6.35951 | 0.0796101 | 1.76957 | 2.65249 | 3.88391 | 5.25389 | 7.3357 | 0.0797484 | 4.80047 | 6.82994 | 9.10455 | 11.85 | 15.0472 | 0.0797661 | 6.30728 | 8.26685 | 10.8684 | 12.5985 | 15.709
0.0597313 | 1.06259 | 1.63453 | 2.40859 | 3.30145 | 4.83037 | 0.0596769 | 1.33932 | 1.99802 | 2.93066 | 3.96856 | 5.53291 | 0.0597831 | 3.63159 | 5.16851 | 6.88403 | 8.96683 | 11.3397 | 0.0597964 | 4.93593 | 6.48067 | 8.47997 | 9.8853 | 12.3012
0.0398017 | 0.721048 | 1.11063 | 1.63001 | 2.22223 | 3.27501 | 0.0397617 | 0.899957 | 1.34244 | 1.95684 | 2.66599 | 3.70355 | 0.0395591 | 2.42481 | 3.47291 | 4.62199 | 6.02014 | 7.58598 | 0.0398483 | 3.42523 | 4.5222 | 5.90349 | 6.93088 | 8.06857