## experimental_a
Pristine BPM - 25C |  | BPM TiO2 - 23 ug cm-2 - 25C
V (V) | J (mA/cm2) | V (V) | J (mA/cm2)
-0.1997351 | -1.9224372 | 0.19939544 | 21.459878
-0.1798045 | -1.5281104 | 0.17944156 | 19.6507
-0.15985986 | -1.1968386 | 0.1594784 | 17.811998
-0.13991304 | -0.91949722 | 0.13951046 | 15.880206
-0.11996794 | -0.68905432 | 0.11957252 | 13.876336
-0.100006718 | -0.49853676 | 0.099616884 | 11.810088
-0.090024858 | -0.41661608 | 0.079644608 | 9.6361746
-0.080033264 | -0.3428901 | 0.059691898 | 7.359696
-0.070059316 | -0.276593 | 0.039749564 | 4.977419
-0.059812204 | -0.21509776 | 0.019785658 | 2.493051
-0.049890532 | -0.16189496 | 0.0096934118 | 1.2051318
-0.039958556 | -0.1140212 | 0.007720934 | 0.9542775
-0.030019722 | -0.070952974 | 0.0057609536 | 0.70201862
-0.02006527 | -0.03216182 | 0.0037941372 | 0.44648562
-0.010203766 | 0.0027082028 | 0.0016557248 | 0.1661997
-0.0001766935 | 0.034508648 | -0.00092430512 | -0.17309678
0.0097811206 | 0.063238212 | -0.0021072234 | -0.3285174
0.01973473 | 0.089394704 | -0.0040731656 | -0.59024652
0.029714482 | 0.11340098 | -0.0060348242 | -0.85051772
0.03967921 | 0.13558526 | -0.0079977422 | -1.113819
0.049640794 | 0.1562106 | -0.0099657018 | -1.3785982
0.059605012 | 0.17543512 | -0.02010011 | -2.7528604
0.069586488 | 0.19351948 | -0.040056102 | -5.4919082
0.079545882 | 0.21065138 | -0.059996362 | -8.2608318
0.089528046 | 0.22699996 | -0.079944638 | -11.095362
0.0995004 | 0.2427002 | -0.099897088 | -14.025916
0.11973474 | 0.2744342 | -0.11984952 | -17.040928
0.13970562 | 0.30391118 | -0.13977922 | -20.130078
0.15968648 | 0.33208578 | -0.15971916 | -23.391014
0.17966964 | 0.35965288 | -0.17987354 | -26.7448
0.19964578 | 0.38660534 | -0.1999406 | -30.148296

## simulations_a
Simulations at 25 C
Overpotential (V) | Simulated No WD Catalyst (A/m2) | Simulated WD Catalyst Free Bulk Recombination (A/m2) | Simulated WD Catalyst Surface Recombination (A/m2)
0.19823 | 4.99419 | 126.553 | 114.676
0.18823 | 5.10943 | 122.262 | 110.582
0.17823 | 5.2149 | 117.914 | 106.438
0.168231 | 5.32232 | 113.492 | 102.242
0.158231 | 5.42974 | 108.99 | 97.9843
0.148231 | 5.5332 | 104.396 | 93.6503
0.138231 | 5.6231 | 99.6991 | 89.2285
0.128231 | 5.70904 | 94.8789 | 84.7069
0.118231 | 5.78125 | 89.9219 | 80.0644
0.108231 | 5.83393 | 84.7988 | 75.2832
0.098231 | 5.85943 | 79.4882 | 70.3339
0.088231 | 5.84565 | 73.9414 | 65.1796
0.078231 | 5.78125 | 68.121 | 59.7929
0.068231 | 5.64648 | 61.9628 | 54.1113
0.058231 | 5.41211 | 55.3905 | 48.0878
0.048231 | 5.04302 | 48.3124 | 41.6445
0.038231 | 4.502 | 40.6015 | 34.705
0.028231 | 3.75005 | 32.1152 | 27.1776
0.018231 | 2.75781 | 22.6757 | 18.9511
0.008231 | 1.502 | 12.0526 | 9.92768
-0.001769 | -0.00195313 | -5.13851e-05 | -5.13851e-05
-0.011769 | -1.58198 | -13.7813 | -10.9219
-0.021769 | -3.26557 | -29.623 | -22.8868
-0.031769 | -4.98042 | -47.8946 | -35.9093
-0.041769 | -6.66694 | -68.9913 | -49.9298
-0.051769 | -8.28809 | -93.3106 | -64.8224
-0.061769 | -9.83301 | -121.274 | -80.4053
-0.071769 | -11.3056 | -153.274 | -96.46
-0.081769 | -12.7167 | -189.681 | -112.779
-0.091769 | -14.0947 | -230.827 | -129.215
-0.101769 | -15.457 | -276.983 | -145.685
-0.111769 | -16.8271 | -328.369 | -162.177
-0.121769 | -18.2265 | -385.14 | -178.755
-0.131769 | -19.6787 | -447.371 | -195.495
-0.141769 | -21.1943 | -515.096 | -212.508
-0.151769 | -22.8007 | -588.267 | -229.908
-0.161769 | -24.5117 | -666.799 | -247.699
-0.171769 | -26.3301 | -750.564 | -266.208
-0.181769 | -28.3203 | -839.395 | -285.219
-0.191769 | -30.4492 | -933.103 | -305.082
-0.201769 | -32.7862 | -1031.48 | -325.82

## spacechargevalues_b
Overpotential (V) | -0.2 | -0.1 | 0 | 0.1 | 0.2
Space charge 20 nm junction (C/m2) | 102.7015 | 121.3441063 | 139.716 | 158.2491 | 176.6689
Space charge 1 nm junction (C/m2) | 633.9742239 | 699.2527 | 760.2528 | 817.5827 | 871.7829