## AgPd_HER
PdAg HER (mA/cm2)
Overpotential (V) | 79.8C | 66.48C | 53.21C | 40.7C | 34.69C | 6.9C
0.322357 | -10.7116 | -8.6691 | -7.09475 | -5.51215 | -4.80746 | -2.53582
0.301057 | -9.92865 | -7.99995 | -6.51455 | -5.02765 | -4.365 | -2.30687
0.279657 | -9.1521 | -7.3526 | -5.9506 | -4.56128 | -3.94034 | -2.08908
0.258287 | -8.3889 | -6.72115 | -5.4035 | -4.11264 | -3.53679 | -1.88396
0.236997 | -7.64685 | -6.1067 | -4.88 | -3.68327 | -3.1553 | -1.6922
0.215437 | -6.9354 | -5.51145 | -4.37529 | -3.27363 | -2.79782 | -1.51444
0.193807 | -6.2304 | -4.93189 | -3.89259 | -2.8858 | -2.45877 | -1.35129
0.172467 | -5.53875 | -4.37346 | -3.43267 | -2.51984 | -2.1422 | -1.20164
0.150337 | -4.86391 | -3.83462 | -2.99449 | -2.17727 | -1.84546 | -1.06733
0.129457 | -4.20701 | -3.3145 | -2.58079 | -1.85852 | -1.56655 | -0.947535
0.107957 | -3.56231 | -2.81413 | -2.1889 | -1.56289 | -1.30604 | -0.84168
0.085787 | -2.92653 | -2.32895 | -1.8207 | -1.28897 | -1.07526 | -0.747915
0.064297 | -2.30359 | -1.85993 | -1.47386 | -1.04078 | -0.86733 | -0.665265
0.042767 | -1.68837 | -1.40252 | -1.14339 | -0.81283 | -0.678615 | -0.59107
0.021148 | -1.06959 | -0.95158 | -0.832995 | -0.60331 | -0.50634 | -0.522635
0 | -0.457403 | -0.510325 | -0.53475 | -0.40746 | -0.34633 | -0.457896

## AgPd_WD
| AgPd WD (mA/cm2) |  |  | Currents interpolated from chronopotentiometries to obtain varying current densities at a fixed overpotential value
Overpotential(WD) | 74C | 71.7C | 70.7C | 69.3C | 66.3C | 63.8C | 61.7C | 60.5C | 58.8C | 57.5C | 55.5C | 53.5C | 51C | 49.5C | 47.5C | 45.6C | 43.75C | 41.75C | 39.75C | 37.75C | 35.85C | 34.2C | 32.9C | 30.75C | 28.8C | 24.8C | 21.2C | 18.7C | 16.75C | 13.85C | 11.7C | 10.25C | 8.7C | 6.85C | 6.05C
0.05 | 1.35117 | 1.27013 | 1.2403 | 1.18857 | 1.09454 | 1.04473 | 0.989968 | 0.95766 | 0.92399 | 0.900809 | 0.879957 | 0.846242 | 0.82583 | 0.792593 | 0.772033 | 0.741377 | 0.713635 | 0.682207 | 0.653051 | 0.620413 | 0.587631 | 0.559175 | 0.538222 | 0.490547 | 0.477704 | 0.453572 | 0.420894 | 0.408713 | 0.399987 | 0.390626 | 0.376701 | 0.368218 | 0.362007 | 0.35509 | 0.35206
0.0814444 | 2.06747 | 1.94777 | 1.90248 | 1.82802 | 1.69318 | 1.62208 | 1.54477 | 1.49348 | 1.43763 | 1.39795 | 1.36104 | 1.30185 | 1.26365 | 1.20299 | 1.16341 | 1.10426 | 1.04873 | 0.987303 | 0.944621 | 0.897208 | 0.850297 | 0.810681 | 0.782252 | 0.704098 | 0.668276 | 0.610122 | 0.54798 | 0.518707 | 0.49721 | 0.481496 | 0.458797 | 0.444939 | 0.43486 | 0.423604 | 0.418618
0.112889 | 2.83891 | 2.65394 | 2.58075 | 2.46747 | 2.29182 | 2.19942 | 2.10069 | 2.03688 | 1.96713 | 1.91744 | 1.87123 | 1.79894 | 1.75137 | 1.67992 | 1.63232 | 1.5633 | 1.49838 | 1.42273 | 1.34998 | 1.26613 | 1.17824 | 1.10122 | 1.04465 | 0.919794 | 0.865262 | 0.77915 | 0.711808 | 0.673303 | 0.645224 | 0.607133 | 0.570709 | 0.543533 | 0.518424 | 0.492117 | 0.485176
0.144333 | 3.69233 | 3.48063 | 3.39778 | 3.26337 | 3.0083 | 2.86782 | 2.71253 | 2.61105 | 2.4969 | 2.43693 | 2.38143 | 2.29603 | 2.2391 | 2.15685 | 2.10124 | 2.02234 | 1.94802 | 1.86223 | 1.78 | 1.68667 | 1.58827 | 1.50244 | 1.43969 | 1.23591 | 1.11465 | 0.948178 | 0.875636 | 0.827898 | 0.793239 | 0.739328 | 0.707214 | 0.685705 | 0.657835 | 0.623325 | 0.60787
0.175778 | 4.54575 | 4.30733 | 4.2148 | 4.06654 | 3.78573 | 3.63231 | 3.46187 | 3.35269 | 3.22913 | 3.13823 | 3.05211 | 2.9187 | 2.82684 | 2.6958 | 2.60439 | 2.48138 | 2.39766 | 2.30174 | 2.21003 | 2.1072 | 1.9983 | 1.90366 | 1.83473 | 1.60755 | 1.46886 | 1.22903 | 1.08235 | 0.982494 | 0.941254 | 0.871523 | 0.843718 | 0.827877 | 0.797246 | 0.758258 | 0.741452
0.207222 | 5.51706 | 5.17688 | 5.04311 | 4.86971 | 4.56316 | 4.3968 | 4.21122 | 4.09433 | 3.96137 | 3.86284 | 3.76925 | 3.62579 | 3.52577 | 3.38732 | 3.28947 | 3.15134 | 3.01929 | 2.86415 | 2.71399 | 2.5444 | 2.40833 | 2.30489 | 2.22977 | 1.97919 | 1.82308 | 1.5548 | 1.41034 | 1.28605 | 1.19208 | 1.01229 | 0.980222 | 0.97005 | 0.936658 | 0.893192 | 0.875034
0.238667 | 6.62015 | 6.26059 | 6.11887 | 5.89438 | 5.45994 | 5.21965 | 4.96057 | 4.83596 | 4.6936 | 4.58744 | 4.48638 | 4.33288 | 4.2247 | 4.07884 | 3.97456 | 3.82819 | 3.68902 | 3.52384 | 3.36456 | 3.1849 | 2.99041 | 2.82047 | 2.69513 | 2.35083 | 2.17729 | 1.88057 | 1.73833 | 1.60458 | 1.50436 | 1.30539 | 1.25972 | 1.2437 | 1.16783 | 1.06526 | 1.02277
0.270111 | 7.72323 | 7.3443 | 7.19463 | 6.96045 | 6.50684 | 6.25448 | 5.96767 | 5.78867 | 5.58397 | 5.42893 | 5.28038 | 5.05638 | 4.92363 | 4.77035 | 4.65965 | 4.50504 | 4.35875 | 4.18353 | 4.01513 | 3.8254 | 3.61923 | 3.44002 | 3.30559 | 2.85622 | 2.55383 | 2.20635 | 2.06632 | 1.92312 | 1.81664 | 1.59848 | 1.55881 | 1.54772 | 1.46836 | 1.35957 | 1.31437
0.301556 | 8.82632 | 8.42801 | 8.2704 | 8.02652 | 7.55373 | 7.28931 | 6.98765 | 6.79956 | 6.58572 | 6.42169 | 6.2634 | 6.02869 | 5.85895 | 5.63713 | 5.47617 | 5.25209 | 5.04064 | 4.84321 | 4.6657 | 4.4659 | 4.24806 | 4.05957 | 3.91606 | 3.44719 | 3.13004 | 2.55709 | 2.39431 | 2.24165 | 2.12893 | 1.89158 | 1.85791 | 1.85174 | 1.76888 | 1.65389 | 1.60597
0.333 | 9.92941 | 9.51172 | 9.34616 | 9.09259 | 8.60062 | 8.32414 | 8.00764 | 7.81046 | 7.58747 | 7.41446 | 7.24641 | 7.001 | 6.82167 | 6.5889 | 6.41961 | 6.18488 | 5.96267 | 5.69423 | 5.43722 | 5.14788 | 4.87688 | 4.67911 | 4.52653 | 4.03817 | 3.70625 | 3.10737 | 2.86963 | 2.60238 | 2.44121 | 2.18468 | 2.157 | 2.15576 | 2.06941 | 1.9482 | 1.89757

## PristineBPM
Pristine BPM (mA/cm2)
Overpotential (V) | 25C | 35C | 45C | 55C | 65C
0.00978099 | 0.0628592 | 0.0706615 | 0.112318 | 0.163134 | 0.213548
0.0197359 | 0.0890183 | 0.127227 | 0.201669 | 0.307889 | 0.413615
0.0297147 | 0.113021 | 0.179734 | 0.288322 | 0.442508 | 0.599478
0.0396806 | 0.135222 | 0.2288 | 0.368415 | 0.57095 | 0.776834
0.0496421 | 0.155842 | 0.276225 | 0.442714 | 0.694378 | 0.947316
0.0596069 | 0.175077 | 0.320119 | 0.510459 | 0.811608 | 1.11294
0.0695867 | 0.19317 | 0.361443 | 0.57096 | 0.92107 | 1.27291
0.0795449 | 0.210313 | 0.400857 | 0.632863 | 1.02722 | 1.42339
0.0895285 | 0.22669 | 0.438099 | 0.693091 | 1.13054 | 1.56775
0.0995012 | 0.242404 | 0.473716 | 0.752535 | 1.2311 | 1.71098
0.119735 | 0.274179 | 0.542087 | 0.866746 | 1.42522 | 1.99739
0.139705 | 0.303576 | 0.60576 | 0.974534 | 1.61115 | 2.27732
0.159688 | 0.331873 | 0.666006 | 1.0798 | 1.79139 | 2.55442
0.17967 | 0.359516 | 0.724379 | 1.17681 | 1.96054 | 2.81965
0.199646 | 0.386412 | 0.781441 | 1.2701 | 2.12966 | 3.08039
0.399604 | 0.649826 | 1.32802 | 2.15864 | 3.74925 | 5.62074
0.599455 | 0.914988 | 1.88011 | 2.75505 | 5.36922 | 8.18543
0.79926 | 1.19567 | 2.46507 | 3.09704 | 7.04467 | 10.8058
0.999151 | 1.50379 | 3.08355 | 3.25576 | 8.80801 | 13.2185

## BPM_TiO2_23ugcm-2
BPM - TiO2 23 ug/cm2 (mA/cm2)
Overpotential (V) | 25C | 35C | 45C | 55C | 65C
0.999218 | 83.4006 | 104.227 | 128.13 | 149.196 | 194.25
0.799313 | 65.2832 | 83.7979 | 104.108 | 119.882 | 156.032
0.599454 | 51.4905 | 65.8794 | 85.3216 | 97.9999 | 127.983
0.3996 | 37.7095 | 46.0259 | 61.1353 | 75.0511 | 98.7579
0.199395 | 21.4606 | 27.1289 | 34.8567 | 45.4485 | 55.5372
0.179442 | 19.6496 | 25.0163 | 32.227 | 40.6946 | 51.3169
0.159478 | 17.8106 | 22.8166 | 29.3977 | 35.9709 | 46.9089
0.139511 | 15.8833 | 20.4148 | 26.3932 | 32.2024 | 42.2892
0.119572 | 13.8776 | 17.9105 | 23.235 | 28.3559 | 37.3057
0.0996165 | 11.8122 | 15.2712 | 19.8481 | 24.2772 | 31.9887
0.0796446 | 9.63651 | 12.4937 | 16.2584 | 19.9163 | 26.3441
0.0596919 | 7.35941 | 9.55543 | 12.4655 | 15.276 | 20.2761
0.0397501 | 4.97881 | 6.47744 | 8.47383 | 10.3659 | 13.8561
0.0197859 | 2.49404 | 3.25791 | 4.28014 | 5.22568 | 7.02757
0.00969393 | 1.20547 | 1.57964 | 2.06945 | 2.5773 | 3.48033
0.00772071 | 0.954534 | 1.25343 | 1.64377 | 1.99089 | 2.76646
0.00576113 | 0.702024 | 0.925048 | 1.21493 | 1.46845 | 1.96791
0.00379391 | 0.446436 | 0.592304 | 0.77939 | 0.942529 | 1.26318
0.00165611 | 0.166413 | 0.257235 | 0.339802 | 0.415327 | 0.55285
0.00079661 | 0.0539934 | 0.0763945 | 0.0981084 | 0.117301 | 0.136239