## Sheet1
potential | FE of H2 | FE of H2 | FE of H2 | Average | Error bar | FE of CO | FE of CO | FE of CO | Average | Error bar | FE of CH4 | FE of CH4 | FE of CH4 | Average | Error bar | FE of C2H4 | FE of C2H4 | FE of C2H4 | Average | Error bar | FE of HCOOH | FE of HCOOH | FE of HCOOH | Average | Error bar | FE of EtOH | FE of EtOH | FE of EtOH | Average | Error bar | FE of 1-PrOH | FE of 1-PrOH | FE of 1-PrOH | Average | Error bar
-0.81 | 54.58132 | 60.43953 | 64.11794 | 59.71293 | 4.80965 | 13.17585 | 11.23293 | 10.3846 | 11.5978 | 1.43095 | 0 | 0 | 0 | 0 | 0 | 3.43737 | 2.75919 | 2.56669 | 2.92108 | 0.45736 | 21.26523 | 17.66071 | 20.00362 | 19.64318 | 1.82909 | 0 | 0 | 0 | 0 | 0 | 0 | 0 | 0 | 0 | 0
-0.9 | 46.03476 | 52.95078 | 47.76376 | 48.91643 | 3.59921 | 12.65079 | 14.75277 | 12.08637 | 13.16331 | 1.40514 | 0 | 0 | 0 | 0 | 0 | 10.32851 | 11.87428 | 10.18799 | 10.79693 | 0.93565 | 19.408 | 18.62542 | 16.71091 | 18.24811 | 1.38757 | 1.63959 | 1.63959 | 1.85533 | 1.71151 | 0.12456 | 0 | 0 | 0 | 0 | 0
-1.01 | 27.35037 | 26.0195 | 26.0893 | 26.48639 | 0.74904 | 5.04695 | 4.37694 | 4.22451 | 4.54947 | 0.43753 | 10.76433 | 13.4133 | 16.16171 | 13.44645 | 2.69885 | 28.88974 | 33.08179 | 36.30758 | 32.7597 | 3.71939 | 8.39198 | 7.90181 | 10.66567 | 8.98649 | 1.47472 | 5.56815 | 5.45081 | 6.36817 | 5.79571 | 0.49922 | 1.91374 | 0.80356 | 1.54368 | 1.42033 | 0.56528
[37 empty] | -- | --
[37 empty] | -- | --
[36 empty] | -- | -- | --