## 6c
X(FE of CO) | Error bar | Y(FE of Ethylene) | Error bar | Y(FE of Ethanol） | Error bar | Y(FE of Methane) | Error bar
0.47327 | 0.0527 | 32.25235 | 3.43119 | 9.44338 | 0.13177 | 24.21598 | 1.97414
1.02906 | 0.43573 | 41.31796 | 0.50018 | 11.42344 | 0.65327 | 23.95437 | 0.75097
1.55165 | 0.06381 | 45.60828 | 1.12837 | 9.36911 | 0.30903 | 22.93086 | 1.47703
4.55777 | 0.40059 | 41.80171 | 2.00028 | 6.7618 | 0.98205 | 12.75577 | 1.00355
15.85952 | 2.03563 | 14.93395 | 1.0066 | 1.37149 | 0.25503 | 0.83101 | 0.83186
21.4945 | 2.11561 | 4.37964 | 1.12813 | 0 | 0 | 0 | 0
FE of CO | FE of CO | FE of CO | Average | Error bar |  | FE of C2H4 | FE of C2H4 | FE of C2H4 | Average | Error bar | FE of EtOH | FE of EtOH | FE of EtOH | Average | Error bar | FE of CH4 | FE of CH4 | FE of CH4 | Average | Error bar
0.42453 | 0.52918 | 0.46611 | 0.47327 | 0.0527 |  | 33.65095 | 34.76335 | 28.34276 | 32.25235 | 3.43119 | 9.33564 | 9.4042 | 9.59029 | 9.44338 | 0.13177 | 22.10675 | 26.0193 | 24.5219 | 24.21598 | 1.97414
0.53285 | 1.34921 | 1.20512 | 1.02906 | 0.43573 |  | 40.76771 | 41.4411 | 41.74506 | 41.31796 | 0.50018 | 10.87768 | 11.24537 | 12.14729 | 11.42344 | 0.65327 | 24.72139 | 23.92116 | 23.22055 | 23.95437 | 0.75097
1.53101 | 1.62323 | 1.50071 | 1.55165 | 0.06381 |  | 46.15636 | 44.31055 | 46.35793 | 45.60828 | 1.12837 | 9.13676 | 9.25074 | 9.71982 | 9.36911 | 0.30903 | 24.50775 | 22.70516 | 21.57966 | 22.93086 | 1.47703
4.50299 | 4.18739 | 4.98293 | 4.55777 | 0.40059 |  | 44.04229 | 41.16722 | 40.19563 | 41.80171 | 2.00028 | 6.61602 | 5.86078 | 7.80859 | 6.7618 | 0.98205 | 13.86798 | 11.91798 | 12.48135 | 12.75577 | 1.00355
17.24948 | 16.80614 | 13.52296 | 15.85952 | 2.03563 |  | 14.04747 | 14.72615 | 16.02823 | 14.93395 | 1.0066 | 1.29592 | 1.1628 | 1.65577 | 1.37149 | 0.25503 | 0.82931 | 1.66372 | 0 | 0.83101 | 0.83186
19.64407 | 21.0385 | 23.80092 | 21.4945 | 2.11561 |  | 4.14187 | 3.38935 | 5.60771 | 4.37964 | 1.12813 | 0 | 0 | 0 | 0 | 0 | 0 | 0 | 0 | 0 | 0