## Source Data Fig. 1b
Pressures applied
Group ID | p1 (separator) / MPa | p2 (composite cathode + separator) / MPa | p3 (whole cell) / MPa | p4 (cycling pressure) / MPa
A | 100 | 370 | 100 | 70
B | hand-pressed | 380 | - | 50
D | 300 | 350 | 10 | 0.01
E | 127 | 304 | 50 | 50
F | 350 | 350 | 25 | 10
G | 50 | 50 | 400 | 1
H | 70 | 300 | hand-pressed | 60
J | 460 | 400 | 100 | 60
K | 62 | 434 | - | 81
L | 370 | 370 | 150 | 75
M | 255 | 255 | 50 | 50
N | 395 | 395 | 55 | 55
O | 590 | 590 | 195 | 40
P | 720 | 720 | 36 | 50
Q | 380 | 510 | 400 | 400
R | 98 | 395 | 68 | 68
S | 100 | 380 | - | 50
T | 25 | - | 360 | 25
U | 72 | 370 | 40 | 70

## Source Data Fig. 1c
Pressing times
Group ID | t1 (separator) / min | t2 (composite cathode + separator) / min | t3 (whole cell) / min | t4 (rest time before OCV measurement) / min
A | 0.02 | 3 | 0.02 | 720
B | - | 3 | - | 300
D | - | 2 | 0 | 30
E | 1 | 5 | 1 | 75*
F | 5 | 5 | 5 | 720
G | 1 | 1 | 5 | 30
H | 1 | 3 | - | 10.2
J | 3.5 | 3.5 | 2 | 180
K | 1 | 3 | - | 15
L | 1 | 1 | 0.5 | 12
M | 10 | 10 | 0.05 | 120
N | 3 | 3 | - | 180
O | 5 | 5 | 5 | 120
P | 3 | 3 | 2 | 1440
Q | 1 | 1 | - | 30
R | 1 | 1 | - | 221*
S | 1 | 3 | - | 30
T | 0.5 | - | 1 | 30
U | 1 | 3 | 3 | 360
* Average shown due to different rest times (t4) for the cells of group E and R:
Group ID | t4 (Cell 1) / min | t4 (Cell 2) / min | t4 (Cell 3) / min
E | 100.2 | 49.8
R | 255 | 390 | 18

## Source Data Fig. 1d
Failure reason | Amount of cells | Percentage / %
Working | 39 | 57.35294
Preparation | 21 | 30.88235
Cycling | 5 | 7.352941
Human error | 3 | 4.411765