## Source Data Fig. 2a
ASSB cells |  | LIB coin cells
Cell ID | Open circuit voltage / V |  | Open circuit voltage / V
A1 | 1.803 | LIB average after 5h (n = 3) | 2.966667
A2 | 1.845 | LIB stdev (n = 3) | 0.1347426
B1 | 2.6488
B2 | 2.6704
B3 | 2.6484
D1 | 2.57
D2 | 2.58
D3 | 2.71
E1 | 2.354
E2 | 2.29
F1 | 2.122
F2 | 1.822
G1 | 2.384
G2 | 2.473
G3 | 2.209
H1 | 2.62
H2 | 2.64
K1 | 2.5
K2 | 2.5
K3 | 2.5
L1 | 2.79
M1 | 2.55
M2 | 2.54
M3 | 2.55
N1 | 2.61
O1 | 2.626
O2 | 2.593
O3 | 2.531
Q1 | 2.72
Q2 | 2.62
Q3 | 2.72
R1 | 2.58
R2 | 2.51
R3 | 2.45
S1 | 2.504
S2 | 2.493
T1 | 2.502
T2 | 2.495
U1 | 2.689
Median | 2.54
Average | 2.486221
Box low | 2.473
Box up | 2.626
Whisker low | 2.29
Whisker up | 2.79

## Source Data Fig. 2b
ASSB cells |  |  |  |  | LIB coin cells
Cell ID | Specific charge capacity (1st 0.05C pretreatment cycle) / mAhg-1 | Specific discharge capacity (1st 0.05C pretreatment cycle) / mAhg-1 | Specific discharge capacity (1st 0.1C cycle) / mAhg-1 | Specific discharge capacity (50th 0.1C cycle) / mAhg-1 |  | Specific charge capacity (1st 0.05C pretreatment cycle) / mAhg-1 | Specific discharge capacity (1st 0.05C pretreatment cycle) / mAhg-1 | Specific discharge capacity (1st 0.1C cycle) / mAhg-1 | Specific discharge capacity (50th 0.1C cycle) / mAhg-1
B1 | 188.06961 | 142.90761 | 125.74 | 125 | LIB average (n = 3) | 197.8 | 174.8 | 169.1 | 166.8
B2 | 189.85335 | 144.11802 | 125.72 | 122.6 | LIB stdev (n = 3) | 0.9 | 0.6 | 0.8 | 0.5
B3 | 189.15003 | 143.76185 | 126.6 | 125.5
D1 |  |  | 131.7 | 28.7
D2 |  |  | 107.7 | 53.3
D3 |  |  | 77.8 | 33
E1 | 96.39266 | 64.3498 | 20.68 | 15.86
E2 | 129.26024 | 95.32685 | 58.95 | 39.19
G1 |  |  | 99.6 | 12.7
G2 |  |  | 73.6 | 14.6
H1 |  |  | 141.6 | 145.9
H2 |  |  | 143.1 | 137.3
K1 | 188.38314 | 146.4909 | 133.2 | 113.9
K2 | 189.18236 | 148.5375 | 136.9 | 120.1
K3 | 178.08298 | 137.25709 | 134.6 | 107.3
L1 |  |  | 108.2 | 105.6
M1 | 187.20301 | 144.30482 | 132.10555 | 111.20089
M2 | 179.47343 | 135.37171 | 119.61457 | 90.99699
M3 | 176.85465 | 134.22161 | 122.44982 | 95.36263
N1 |  |  | 48.64064 | 44.1669
O1 | 190.67019 | 148.88345 | 134.19449 | 126.20114
O2 | 188.45908 | 147.73794 | 134.37849 | 126.37116
O3 | 194.63659 | 152.93373 | 137.77184 | 126.219
Q1 | 187.58395 | 144.49972 | 129.86795 | 124.42561
Q2 | 179.2946 | 137.16709 | 121.90704 | 110.04255
R1 | 115.60567 | 93.13607 | 74.05295 | 75.8697
R2 | 126.96331 | 101.06948 | 75.76105 | 73.53762
R3 | 116.26728 | 87.61809 | 65.49189 | 66.86761
S1 | 170.81992 | 132.17878 | 118.27527 | 126.51786
S2 | 169.75194 | 132.0936 | 122.0915 | 126.84571
T1 | 71.19163 | 46.57057 | 23.71198 | 16.70425
T2 | 89.66296 | 60.26071 | 32.87201 | 19.56908
U1 |  |  | 83.30909 | 77.67919
Median | 179.2946 | 137.16709 | 121.90704 | 105.6
Average | 160.5571 | 122.6433 | 103.70261 | 86.03418
Box low | 126.96331 | 95.32685 | 75.76 | 44.1669
Box up | 188.45908 | 144.49972 | 132.1 | 125.25
Whisker low | 71.19163 | 46.57057 | 20.68 | 12.7
Whisker up | 194.63659 | 152.93373 | 143.1 | 145.9

## Source Data Fig. 2c
ASSB cells |  |  |  | LIB coin cells
Cell ID | Coulomb efficiency (1st 0.05C pretreatment cycle) / % | Coulomb efficiency (1st 0.1C cycle) / % | Coulomb efficiency (50th 0.1C cycle) / % |  | Coulomb efficiency (1st 0.05C pretreatment cycle) / % | Coulomb efficiency (1st 0.1C cycle) / % | Coulomb efficiency (50th 0.1C cycle) / %
B1 | 75.98655 | 92.40832 | 99.87 | LIB average (n = 3) | 88.37 | 97.3 | 99.71
B2 | 75.91018 | 91.80663 | 99.96 | LIB stdev (n = 3) | 0.099 | 0.163 | 0.14
B3 | 76.00414 | 92.31442 | 99.85
D1 |  | 95.85153 | 99.59
D2 |  | 89.45183 | 100
D3 |  | 75.82846 | 103.02
E1 | 66.75799 | 74.46885 | 96.2
E2 | 73.74801 | 86.79329 | 97.21
G1 |  | 86.0847 | 82.8
G2 |  | 70.70125 | 79.6
H1 |  | 95.61107 | 99.7
H2 |  | 95.20958 | 99.6
K1 | 77.76221 | 100 | 99.7
K2 | 78.51551 | 95.53385 | 99.9
K3 | 77.07479 | 96.14286 | 99.6
L1 |  | 94.74606 | 100.7
M1 | 77.08467 | 94.02654 | 99.22956
M2 | 75.42716 | 92.51868 | 99.2767
M3 | 75.89374 | 93.32348 | 99.4568
N1 |  | 98.88745 | 99.70587
O1 | 78.08428 | 94.66829 | 100.04974
O2 | 78.39258 | 94.81075 | 99.01925
O3 | 78.57399 | 94.24559 | 100.07141
Q1 | 77.03203 | 93.86746 | 99.78329
Q2 | 76.50375 | 93.38876 | 99.18433
R1 | 80.56358 | 92.09362 | 100.57292
R2 | 79.60527 | 90.04164 | 100.31465
R3 | 75.3592 | 91.2791 | 101.82761
S1 | 77.37902 | 93.5027 | 99.93949
S2 | 77.81566 | 94.99379 | 100.07391
T1 | 65.41579 | 74.32605 | 99.23728
T2 | 67.20803 | 81.11396 | 99.83582
U1 |  | 95.25928 | 100.12178
Median | 77.03203 | 93.38876 | 99.78329
Average | 75.7434 | 90.76666 | 98.63638
Box | 75.42716 | 90.04 | 99.27
| 78.08428 | 94.99 | 100.05
Whisker | 73.75 | 86.08 | 99.02
| 80.56358 | 100 | 100.7

## Source Data Fig. 2d
ASSB cells |  |  | LIB cells
Cell ID | Initial Polarization / V | Final Polarization / V |  | Initial Polarization / V | Final Polarization / V
B1 | 0.218 | 0.203 | LIB average (n = 3) | 0.05695 | 0.04725
B2 | 0.222 | 0.236 | LIB stdev (n = 3) | 0.00598 | 0.00168
B3 | 0.216 | 0.211
E1 | 0.66383 | 0.71623
E2 | 0.46407 | 0.62746
G1 | 0.15 | 0.42
G2 | 0.23 | 0.3
H1 | 0.13 | 0.13
H2 | 0.15 | 0.16
K1 | 0.15477 | 0.20241
K2 | 0.12874 | 0.18805
K3 | 0.17357 | 0.20135
L1 | 0.18086 | 0.168
M1 | 0.17623 | 0.20023
M2 | 0.22894 | 0.42682
M3 | 0.20272 | 0.22646
N1 | 0.24418 | 0.2356
O1 | 0.15149 | 0.22594
O2 | 0.13995 | 0.19263
O3 | 0.1475 | 0.17515
Q1 | 0.17731 | 0.20721
Q2 | 0.1896 | 0.22815
R1 | 0.2957 | 0.29162
R2 | 0.31578 | 0.27884
R3 | 0.33398 | 0.30472
S1 | 0.19782 | 0.20253
S2 | 0.16517 | 0.17775
T1 | 0.60985 | 0.73882
T2 | 0.53564 | 0.71248
U1 | 0.2058 | 0.24599
Median | 0.20027 | 0.2262
Average | 0.24665 | 0.2944813
Box | 0.15395 | 0.19833
| 0.2442 | 0.30118
Whisker | 0.13 | 0.13
| 0.33 | 0.4268