## Source Data Fig. 3
Axis | x1 | x2 | x3 | x4 | y1 | y2 | y3
Ordinary cells
Cell ID | Proportion of indium in alloy / at% | Cycling pressure / MPa | OCV vs. Li+/Li / V | Initial Polarization / V | Initial specific discharge capacity / mAh g-1 | Capacity Retention / % | Rtot / Ohm cm2
D1 | 81.30447 | 0 | 2.57 |  | 131.7 | 21.79195 | 293.6
D2 | 81.30447 | 0 | 2.58 |  | 107.7 | 49.48932 | 295.5
D3 | 81.30447 | 0 | 2.71 |  | 77.8 | 42.41645
E1 | 77.5619 | 50 | 2.354 | 0.66383 | 20.68 | 76.69246 | 651.7
E2 | 77.5619 | 50 | 2.29 | 0.46407 | 58.95 | 66.48007 | 416.5
G1 | 57.63872 | 1 | 2.384 | 0.15 | 99.6 | 12.751 | 149
G2 | 60.91521 | 1 | 2.473 | 0.23 | 73.6 | 19.83696 | 154.1
K1 | 83.1274 | 81 | 2.5 | 0.15477 | 133.2 | 85.51051 | 140.7
K3 | 85.998 | 81 | 2.5 | 0.17357 | 134.6 | 79.71768 | 193.5
L1 |  | 75 | 2.79 | 0.18086 | 108.2 | 97.59704 | 82.7
M1 | 71.25195 | 50 | 2.55 | 0.17623 | 132.10555 | 84.17579 | 224.7
M2 | 71.25195 | 50 | 2.54 | 0.22894 | 119.61457 | 76.07517 | 295.7
M3 | 71.74301 | 50 | 2.55 | 0.20272 | 122.44982 | 77.87895 | 253.9
N1 | 43.52682 | 55 | 2.61 | 0.24418 | 48.64064 | 90.80246 | 165.4
Q2 | 72.67648 | 400 | 2.62 | 0.1896 | 121.90704 | 90.26759 | 234.4
R1 | 58.0139 | 68 | 2.58 | 0.2957 | 74.05295 | 102.45331 | 227.4
R2 | 57.08017 | 68 | 2.51 | 0.31578 | 75.76105 | 97.06521 | 243.9
R3 | 57.92374 | 68 | 2.45 | 0.33398 | 65.49189 | 102.1006 | 272.5
T1 | 76.16572 | 25 | 2.502 | 0.60985 | 23.71198 | 70.44646 | 789.5
T2 | 74.2186 | 25 | 2.495 | 0.53564 | 32.87201 | 59.53113 | 675.5
U1 |  | 70 | 2.689 | 0.2058 | 83.30909 | 93.24216 | 235.7
Outliers
Cell ID | Proportion of indium in alloy / at% | Cycling pressure / MPa | OCV vs. Li+/Li / V | Initial Polarization / V | Initial specific discharge capacity / mAh g-1 | Capacity Retention / % | Rtot / Ohm cm2
A1 | 54.73111 | 70 | 1.803 | 0.836 | 32.73 | 224.68683
A2 | 54.73111 | 70 | 1.845 | 0.489 | 48.03 | 157.81803
F1 | 84.17647 | 10 | 2.122 | 0.27655 | 75.05 | 53.88408
F2 | 82.27782 | 10 | 1.822 | 0.21006 | 139.57 | 48.19804
G3 | 61.83683 | 1 | 2.209 | 0.22 | 68.2 | 0.48387
J1 | 74.88768 | 60 | 2.34 | 0.43 | 66.8 | 91.76647
Best performers
Cell ID | Proportion of indium in alloy / at% | Cycling pressure / MPa | OCV vs. Li+/Li / V | Initial Polarization / V | Initial specific discharge capacity / mAh g-1 | Capacity Retention / % | Rtot / Ohm cm2
B1 | 65.44737 | 50 | 2.649 | 0.218 | 125.74 | 99.41148
B2 | 65.44737 | 50 | 2.67 | 0.222 | 125.72 | 97.51829
B3 | 65.44737 | 50 | 2.648 | 0.216 | 126.6 | 99.13112
H1 | 86.86232 | 60 | 2.62 | 0.13 | 141.6 | 103.03672 | 130.5
H2 | 86.86232 | 60 | 2.64 | 0.15 | 143.1 | 95.94689 | 156.8
K2 | 85.75688 | 81 | 2.5 | 0.12874 | 136.9 | 87.72827 | 137
O1 | 64.82982 | 40 | 2.626 | 0.15149 | 134.19449 | 94.04346 | 202.5
O2 | 64.98825 | 40 | 2.593 | 0.13995 | 134.37849 | 94.04121 | 168.9
O3 | 64.82659 | 40 | 2.531 | 0.1475 | 137.77184 | 91.61451 | 172
Q1 | 71.25195 | 400 | 2.72 | 0.17731 | 129.86795 | 95.80933 | 222.7
S1 | 62.27721 | 50 | 2.504 | 0.19782 | 118.27527 | 106.96899 | 174.4
S2 | 62.27721 | 50 | 2.493 | 0.16517 | 122.0915 | 103.89397 | 159.6