## Processing & Summary
| Group ID | A |  | B |  |  | D |  |  | E |  | F |  | G |  |  | H |  | J* | K |  |  | L | M |  |  | N | O |  |  | P | Q |  |  | R |  |  | S |  | T |  | U | Legend
| Cell ID | A1 | A2 | B1 | B2 | B3 | D1 | D2 | D3 | E1 | E2 | F1 | F2 | G1 | G2 | G3 | H1 | H2 | J1 | K1 | K2 | K3 | L1 | M1 | M2 | M3 | N3 | O1 | O2 | O3 | P1 | Q1 | Q2 | Q3 | R1 | R2 | R3 | S1 | S2 | T1 | T2 | U1 |  | No data was provided
Group parameters | Electrode diameter / mm | 10 | 10 | 10 | 10 | 10 | 10 | 10 | 10 | 10 | 10 | 9.5 | 9.5 | 5 | 5 | 5 | 10 | 10 | 10 | 10 | 10 | 10 | 10 | 7 | 7 | 7 | 10 | 8 | 8 | 8 | 10 | 7 | 7 | 7 | 10 | 10 | 10 | 10 | 10 | 13 | 13 | 13 | ABC | Calculated/ estimated values
| Separator pressure / Mpa | 100 | 100 | hand-pressed | hand-pressed | hand-pressed | 300 | 300 | 300 | 127 | 127 | 350 | 350 | 50 | 50 | 50 | 70 | 70 | 460 | 62 | 62 | 62 | 370 | 255 | 255 | 255 | 395 | 590 | 590 | 590 | 720 | 380 | 380 | 380 | 98 | 98 | 98 | 100 | 100 | 25 | 25 | 72
| Separator compression time / min | 0.02 | 0.02 | - | - | - | 0 | 0 | 0 | 1 | 1 | 5 | 5 | 1 | 1 | 1 | 1 | 1 | 3.5 | 1 | 1 | 1 | 1 | 10 | 10 | 10 | 3 | 5 | 5 | 5 | 3 | 1 | 1 | 1 | 1 | 1 | 1 | 1 | 1 | 0.5 | 0.5 | 1
| Cathode composite pressure / Mpa | 370 | 370 | 380 | 380 | 380 | 350 | 350 | 350 | 304 | 304 | 350 | 350 | 50 | 50 | 50 | 300 | 300 | 400 | 434 | 434 | 434 | 370 | 255 | 255 | 255 | 395 | 590 | 590 | 590 | 720 | 510 | 510 | 510 | 395 | 395 | 395 | 380 | 380 | - | - | 370
| Cathode composite compression time / min | 3 | 3 | 3 | 3 | 3 | 2 | 2 | 2 | 5 | 5 | 5 | 5 | 1 | 1 | 1 | 3 | 3 | 3.5 | 3 | 3 | 3 | 1 | 10 | 10 | 10 | 3 | 5 | 5 | 5 | 3 | 1 | 1 | 1 | 1 | 1 | 1 | 3 | 3 | - | - | 3
| Complete battery cell pressure / MPa | 100 | 100 | - | - | - | 10 | 10 | 10 | 50 | 50 | 25 | 25 | 400 | 400 | 400 | hand-pressed | hand-pressed | 100 | 0 | 0 | 0 | 150 | 50 | 50 | 50 | 55 | 195 | 195 | 195 | 36 | 400 | 400 | 400 | 68 | 68 | 68 | - | - | 360 | 360 | 40
| Complete battery cell compression time / min | 0.02 | 0.02 | - | - | - | 0 | 0 | 0 | 1 | 1 | 5 | 5 | 5 | 5 | 5 | - | - | 2 | 0 | 0 | 0 | 0.5 | 0.05 | 0.05 | 0.05 | - | 5 | 5 | 5 | 2 | - | - | - | - | - | - | - | - | 1 | 1 | 3
| Cycling pressure / MPa | 70 | 70 | 50 | 50 | 50 | - | - | - | 50 | 50 | 10 | 10 | 1 | 1 | 1 | 60 | 60 | 60 | 81 | 81 | 81 | 75 | 50 | 50 | 50 | 55 | 40 | 40 | 40 | 50 | 400 | 400 | 400 | 68 | 68 | 68 | 50 | 50 | 25 | 25 | 70
| Pressure control (Yes/No) | N | N | N | N | N | N | N | N | N | N | N | N | N | N | N | N | N | Y | N | N | N | N | N | N | N | N | Y | Y | Y | Y | N | N | N | Y | Y | Y | N | N | N | N | N
| Cycling temperature / °C | 25 | 25 | 25 | 25 | 25 | 25 | 25 | 25 | 25 | 25 | 25 | 25 | 25 | 25 | 25 | 25 | 25 | 25 | 25 | 25 | 25 | 23-26 | 25 | 25 | 25 | 25 | 25 | 25 | 25 | 25 | 23-25 | 23-25 | 23-25 | 24-26 | 24-26 | 24-26 | 25 | 25 | 25 | 25 | 30
| Solvents in glovebox? (Yes/No) ** | N | N | Y | Y | Y | N | N | N | N | N | N | N | N | N | N | N | N | N | N | N | N | N | N | N | N | Y | Y | Y | Y | N | N | N | N | Y | Y | Y | N | N | Y | Y | N
| [H2O] in glovebox / ppm | < 0.1 | < 0.1 | 1.3 | 1.3 | 1.3 | < 0.1 | < 0.1 | < 0.1 | < 1 | < 1 | < 1 | < 1 | < 1 | < 1 | < 1 | < 0.1 | < 0.1 | < 0.5 | < 0.1 | < 0.1 | < 0.1 | < 0.5 | < 1 | < 1 | < 1 | < 0.1 | < 1 | < 1 | < 1 | < 3 | < 1 | < 1 | < 1 | < 0.1 | < 0.1 | < 0.1 | < 0.1 | < 0.1 | < 0.1 | < 0.1 | < 0.7
| [O2] in glovebox / ppm | < 0.1 | < 0.1 | < 0.1 | < 0.1 | < 0.1 | < 0.1 | < 0.1 | < 0.1 | < 2 | < 2 | < 2 | < 2 | < 1 | < 1 | < 1 | < 0.5 | < 0.5 | < 0.5 | < 0.1 | < 0.1 | < 0.1 | < 0.1 | < 1 | < 1 | < 1 | < 0.1 | < 1 | < 1 | < 1 | < 1 | < 5 | < 5 | < 5 | < 0.1 | < 0.1 | < 0.1 | < 1 | < 1 | < 0.1 | < 0.1 | < 0.2
Cell parameters | Time elapsed between cell assembly and OCV measurement / h | 12 | 12 | 5 | 5 | 5 | 0.5 | 0.5 | 0.5 | 1.67 | 0.83 | 12 | 12 | 0.5 | 0.5 | 0.5 | 0.17 | 0.17 | 3 | 0.25 | 0.25 | 0.25 | 0.2 | 2 | 2 | 2 | 3 | 2 | 2 | 2 | 24 | 0.5 | 0.5 | 0.5 | 4.25 | 6.5 | 0.3 | 0.5 | 0.5 | 0.5 | 0.5 | 6
| Thickness lIn/InLi / µm | 130 | 130 | 150 | 150 | 150 | 100 | 100 | 100 | 200 | 200 | 195 | 195 |  |  |  | 200 | 200 | 140 | 100 | 100 | 100 | 150 | 90 | 90 | 100 |  | 140 | 150 | 140 | 100 | 100 | 100 | 100 |  |  |  | 140 | 140 | 140 | 140
| Thickness lSE / µm | 500 | 500 | 500 | 460 | 480 | 500 | 500 | 500 | 500 | 500 | 450 | 450 |  |  |  | 452 | 451 | 527.93 | 430 | 430 | 430 | 511 | 500 | 510 | 520 | 420 | 499 | 478 | 482 | 520 | 543 | 517 | 513 |  |  |  | 200 | 200
| Thickness lCC / µm | 60 | 60 | [6 empty] | 50 | 50 | 70 | 70 |  |  |  | 58 | 77 | 159.07 | 85 | 85 | 85 | 180 | 50 | 50 | 40 | 42.6 | 112 | 132 | 109 | 160 | 23 | 14 | 62 |  |  |  | 36 | 36
| mLi / mg | 1.8 | 1.8 | 1.5 | 1.5 | 1.5 | 0.67 | 0.67 | 0.67 | 1.1 | 1.1 | 1 | 1.2 | 0.61 | 0.55 | 0.51 | 0.51 | 0.51 | 1.057 | 0.6 | 0.5 | 0.5 |  | 0.5 | 0.5 | 0.5 | 4.8 | 1.299 | 1.304 | 1.29 | 3.7 | 0.7 | 0.7 | 0.7 | 2.1 | 2.2 | 2.2 | 1.71 | 1.71 | 1.9 | 2.06
| mIn / mg | 36 | 36 | 47 | 47 | 47 | 48.2 | 48.2 | 48.2 | 62.9 | 62.9 | 88 | 92.16 | 13.73 | 14.18 | 13.67 | 55.78 | 55.78 | 52.14276 | 48.9 | 49.8 | 50.8 |  | 20.5 | 20.5 | 21 | 61.2 | 39.61 | 40.04 | 39.33 | 40.1 | 28.7 | 30.8 | 27.9 | 48 | 48.4 | 50.1 | 46.7 | 46.7 | 100.44 | 98.1
| mSE / mg | 58.8 | 58.8 | 60.09 | 60.01 | 60.2 | 60 | 60 | 60 | 58.7 | 58.5 | 54 | 53.51 | 16.03 | 14.08 | 14.76 | 60 | 60 | 60 | 60.1 | 60.2 | 60.6 | 58.9 | 28.8 | 28.8 | 29 | 57.3 | 36.12 | 35.79 | 35.99 | 57.5 | 29.6 | 29.2 | 29 | 43 | 59 | 59 | 60.03 | 59.95 | 99.81 | 100.17 | 100
| mCC / mg | 11.2 | 11.2 | 12 | 11.93 | 11.98 | 11.2 | 11.2 | 11.2 | 11.5 | 11.8 | 10 | 10.7 | 2.94 | 3.1 | 2.7 | 12 | 12 | 11.78571 | 12.1 | 12.2 | 12.2 | 11.8 | 5.6 | 5.6 | 5.5 | 11.7 | 7.46 | 7.99 | 7.5 | 11.7 | 5.8 | 5.6 | 5.9 | 12.1 | 12.2 | 12.4 | 11.58 | 12.03 | 13.63 | 13.6 | 19
| mCAM / mg | 7.84 | 7.84 | 8.4 | 8.351 | 8.386 | 7.84 | 7.84 | 7.84 | 8.05 | 8.26 | 7 | 7.49 | 2.058 | 2.17 | 1.89 | 8.4 | 8.4 | 8.249997 | 8.47 | 8.54 | 8.54 | 8.26 | 3.92 | 3.92 | 3.85 | 8.19 | 5.222 | 5.593 | 5.25 | 8.19 | 4.06 | 3.92 | 4.13 | 8.47 | 8.54 | 8.68 | 8.106 | 8.421 | 9.541 | 9.52 | 13.3
| CAM loading / mg⋅cm-2 | 9.982198 | 9.982198 | 10.69521 | 10.63282 | 10.67739 | 9.982198 | 9.982198 | 9.982198 | 10.24958 | 10.51696 | 9.875542 | 10.56683 | 10.48131 | 11.05172 | 9.625691 | 10.69521 | 10.69521 | 10.50422 | 10.78434 | 10.87347 | 10.87347 | 10.51696 | 10.18592 | 10.18592 | 10.00402 | 10.42783 | 10.38884 | 11.12692 | 10.44454 | 10.42783 | 10.5497 | 10.18592 | 10.73159 | 10.78434 | 10.87347 | 11.05172 | 10.32088 | 10.72195 | 7.188153 | 7.172332 | 10.02017
| Initial OCV / V vs. Li+/Li | 1.803 | 1.845 | 2.6488 | 2.6704 | 2.6484 | 2.57 | 2.58 | 2.71 | 2.354 | 2.29 | 2.122 | 1.822 | 2.384 | 2.473 | 2.209 | 2.62 | 2.64 | 2.33978 | 2.5 | 2.5 | 2.5 | 2.79 | 2.55 | 2.54 | 2.55 | 2.61 | 2.626 | 2.593 | 2.531 | 2.3086 | 2.72 | 2.62 | 2.72 | 2.58 | 2.51 | 2.45 | 2.504 | 2.493 | 2.502 | 2.495 | 2.689
| Applied current I (0.1C) / mA | 0.157 | 0.157 | 0.168 | 0.167 | 0.168 | 0.156 | 0.156 | 0.156 | 0.161 | 0.165 | 0.15 | 0.15 | 0.0412 | 0.0434 | 0.0378 | 0.168 | 0.168 | 0.165 | 0.1694 | 0.1708 | 0.1708 | 0.1569 | 0.079 | 0.078 | 0.077 | 0.118 | 0.1043542 | 0.111714 | 0.105008 | 0.1637 | 0.0813 | 0.0826 | 0.0826 | 0.169 | 0.1712 | 0.174 | 0.168 | 0.168 | 0.2 | 0.2 | 0.266
| In:Li ratio / wt%:wt% | 20 | 20 | 31.33 | 31.33 | 31.33 | 71.94 | 71.94 | 71.94 | 57.18 | 57.18 | 88 | 76.8 | 22.51 | 25.78 | 26.8 | 109.37 | 109.37 | 49.33 | 81.5 | 99.6 | 101.6 |  | 41 | 41 | 42 | 12.75 | 30.49 | 30.71 | 30.49 | 10.84 | 41 | 44 | 39.86 | 22.86 | 22 | 22.77 | 27.31 | 27.31 | 52.86 | 47.62
| In:Li ratio / at%:at% | 1.21 | 1.21 | 1.89 | 1.89 | 1.89 | 4.35 | 4.35 | 4.35 | 3.46 | 3.46 | 5.32 | 4.64 | 1.36 | 1.56 | 1.62 | 6.61 | 6.61 | 2.98 | 4.93 | 6.02 | 6.14 |  | 2.48 | 2.48 | 2.54 | 0.77 | 1.84 | 1.86 | 1.84 | 0.66 | 2.48 | 2.66 | 2.41 | 1.38 | 1.33 | 1.38 | 1.65 | 1.65 | 3.2 | 2.88
Pretreatment (0.05C) | 1st cycle spec. discharge capacity / mAh⋅g-1 | 56.10163 | 62.45824 | 142.90761 | 144.11802 | 143.76185 |  |  |  | 64.3498 | 95.32685 | 94.05703 | 159.01775 | [6 empty] | 146.4909 | 148.5375 | 137.25709 |  | 144.30482 | 135.37171 | 134.22161 |  | 148.88345 | 147.73794 | 152.93373 |  | 144.49972 | 137.16709 |  | 93.13607 | 101.06948 | 87.61809 | 132.17878 | 132.0936 | 46.57057 | 60.26071
| 2nd cycle spec. discharge capacity / mAh⋅g-1 | 57.27264 | 64.22749 | 141.3645 | 142.42361 | 142.27574 |  |  |  | 46.32001 | 84.90418 | 91.26871 | 156.96389 | [6 empty] | 144.75639 | 146.8187 | 137.73497 |  | 144.40234 | 134.31471 | 135.93691 |  | 146.8021 | 146.14981 | 151.02276 |  | 142.95477 | 135.28495 |  | 92.55136 | 96.97658 | 82.60657 | 132.45017 | 132.88635 | 46.00368 | 55.33514
| 1st cycle spec. charge capacity / mAh⋅g-1 | 101.14919 | 112.1524 | 188.06961 | 189.85335 | 189.15003 |  |  |  | 96.39266 | 129.26024 | 138.23706 | 218.81909 | [6 empty] | 188.38314 | 189.18236 | 178.08298 |  | 187.20301 | 179.47343 | 176.85465 |  | 190.67019 | 188.45908 | 194.63659 |  | 187.58395 | 179.2946 |  | 115.60567 | 126.96331 | 116.26728 | 170.81992 | 169.75194 | 71.19163 | 89.66296
| 2nd cycle spec. charge capacity / mAh⋅g-1 | 64.39099 | 69.37615 | 143.06478 | 144.1196 | 144.22393 |  |  |  | 53.22931 | 90.8053 | 95.31403 | 160.51 | [6 empty] | 148.60298 | 230.76988 | 140.71638 |  | 147.97497 | 138.76565 | 139.66257 |  | 148.45453 | 147.78592 | 153.02964 |  | 144.24435 | 136.92374 |  | 89.12662 | 94.30367 | 82.43952 | 135.50877 | 134.61365 | 53.6126 | 60.87786
0.1C cycling (50 cycles) | Initial spec. discharge capacity / mAh⋅g-1 | 32.73 | 48.03 | 125.74 | 125.72 | 126.6 | 131.7 | 107.7 | 77.8 | 20.68 | 58.95 | 75.05 | 139.57 | 99.6 | 73.6 | 68.2 | 141.6 | 143.1 | 66.8 | 133.2 | 136.9 | 134.6 | 108.2 | 132.1055 | 119.6146 | 122.4498 | 48.64064 | 134.1945 | 134.37849 | 137.77184 |  | 129.868 | 121.907 |  | 74.05295 | 75.76105 | 65.49189 | 118.27527 | 122.0915 | 23.71198 | 32.87201 | 83.30909
| Final spec. discharge capacity / mAh⋅g-1 | 73.54 | 75.8 | 125 | 122.6 | 125.5 | 28.7 | 53.3 | 33 | 15.86 | 39.19 | 40.44 | 67.27 | 12.7 | 14.6 | 0.33 | 145.9 | 137.3 | 61.3 | 113.9 | 120.1 | 107.3 | 105.6 | 111.2009 | 90.99699 | 95.36263 | 44.1669 | 126.2011 | 126.37116 | 126.219 |  | 124.4256 | 110.0425 |  | 75.8697 | 73.53762 | 66.86761 | 126.51786 | 126.84571 | 16.70425 | 19.56908 | 77.67919
| Initial spec. charge capacity / mAh⋅g-1 | 38.84 | 54.9 | 136.07 | 136.94 | 137.14 | 137.4 | 120.4 | 102.6 | 27.77 | 67.92 | 80.98 | 148.54 | 115.7 | 104.1 | 106.9 | 148.1 | 150.3 | 93.4 | 133.2 | 143.3 | 140 | 114.2 | 140.4981 | 129.2869 | 131.2101 | 49.18788 | 141.75231 | 141.7334 | 146.1839 |  | 138.3525 | 130.5372 |  | 80.41051 | 84.14002 | 71.74905 | 126.49396 | 128.52577 | 31.90265 | 40.52571 | 87.45509
| Initial Coulomb efficiency / % | 84.2688 | 87.48634 | 92.40832 | 91.80663 | 92.31442 | 95.85153 | 89.45183 | 75.82846 | 74.46885 | 86.79329 | 92.6772 | 93.96122 | 86.0847 | 70.70125 | 63.79794 | 95.61107 | 95.20958 | 71.52034 | 100 | 95.53385 | 96.14286 | 94.74606 | 94.02654 | 92.51868 | 93.32348 | 98.88745 | 94.66829 | 94.81075 | 94.24559 |  | 93.86746 | 93.38876 |  | 92.09362 | 90.04164 | 91.2791 | 93.5027 | 94.99379 | 74.32605 | 81.11396 | 95.25928
| Final Coulomb efficiency / % | 99.91 | 99.78 | 99.87 | 99.96 | 100.15 | 99.59 | 100 | 103.02 | 96.2 | 97.21 | 94.8 | 97.09 | 82.8 | 79.6 | 38.8 | 99.7 | 99.6 | 95.3 | 99.7 | 99.9 | 99.6 | 100.7 | 94.02654 | 92.51868 | 93.32348 | 99.70587 | 100.0497 | 99.01925 | 100.0714 |  | 99.78329 | 99.18433 |  | 100.57292 | 100.31465 | 101.82761 | 100.02087 | 99.85405 | 99.23728 | 99.83583 | 100.1218
| Initial polarization voltage / V | 0.836 | 0.489 | 0.218 | 0.222 | 0.216 |  |  |  | 0.66383 | 0.46407 | 0.27655 | 0.21006 | 0.15 | 0.23 | 0.22 | 0.13 | 0.15 | 0.43 | 0.1547681 | 0.1287354 | 0.1735707 | 0.1808595 | 0.1762282 | 0.2289428 | 0.202721 | 0.24418 | 0.15149 | 0.13995 | 0.1474997 |  | 0.1773083 | 0.1895968 |  | 0.2957 | 0.31578 | 0.33398 | 0.19782 | 0.16517 | 0.6098457 | 0.5356424 | 0.2057965
| Final polarization voltage / V | 0.477 | 0.291 | 0.203 | 0.236 | 0.211 |  |  |  | 0.71623 | 0.62746 | 0.28771 | 0.156 | 0.42 | 0.3 | 0.92 | 0.13 | 0.16 | 0.4 | 0.2024062 | 0.1880501 | 0.2013537 | 0.1679983 | 0.2002332 | 0.426815 | 0.2264597 | 0.2356 | 0.22594 | 0.1926285 | 0.175148 |  | 0.2072079 | 0.2281476 |  | 0.29162 | 0.27884 | 0.30472 | 0.20253 | 0.17775 | 0.7388247 | 0.7124771 | 0.2459917
| Capacity retention (based on 0.1C discharge capacity) / % | 224.6868 | 157.818 | 99.41148 | 97.51829 | 99.13112 | 21.79195 | 49.48932 | 42.41645 | 76.69246 | 66.48007 | 53.88408 | 48.19804 | 12.751 | 19.83696 | 0.483871 | 103.0367 | 95.94689 | 91.76647 | 85.51051 | 87.72827 | 79.71768 | 97.59704 | 84.17579 | 76.07517 | 77.87895 | 90.80246 | 94.04346 | 94.04121 | 91.61451 |  | 95.80933 | 90.26759 |  | 102.4533 | 97.06521 | 102.1006 | 106.969 | 103.894 | 70.44646 | 59.53113 | 93.24216
| Initial energy density / Wh/kg | 6.442978 | 10.21715 | 27.19036 | 27.03627 | 27.32562 |  |  |  | 3.459211 | 10.55265 | 10.54336 | 20.57427 | 19.35268 | 15.44932 | 13.29967 | 29.32184 | 29.50699 | 14.17783 | 29.20983 | 30.19082 | 29.04788 | 24.5003 | 29.32666 | 26.29348 | 26.26076 | 9.636907 | 26.17491 | 27.89982 | 27.15673 |  | 25.52035 | 22.53865 |  | 18.07896 | 16.03995 | 13.78236 | 24.87224 | 26.77262 | 2.958131 | 4.185457 | 18.5889
| Specific power / W/kg | 3.942069 | 4.259914 | 4.324854 | 4.300513 | 4.324051 |  |  |  | 3.345465 | 3.575868 | 3.010382 | 2.952174 | 3.889856 | 4.198185 | 3.900198 | 4.141503 | 4.123969 | 4.244861 | 4.385861 | 4.410638 | 4.316179 | 4.301174 | 4.473861 | 4.373937 | 4.289228 | 2.854542 | 3.897836 | 4.147004 | 3.942577 |  | 3.93504 | 3.895768 |  | 4.871183 | 4.244269 | 4.218572 | 4.358366 | 4.374728 | 2.615084 | 2.674913 | 4.462635
| Extrapolated initial energy densities / Wh/kg | 42.23519 | 66.97576 | 190.1366 | 189.5935 | 191.4472 |  |  |  | 27.72345 | 83.14636 | 109.4874 | 210.0551 | 151.6358 | 111.7576 | 104.9061 | 218.1341 | 219.5116 | 104.0494 | 204.9501 | 212.3495 | 206.6417 | 174.1408 | 198.8614 | 178.2937 | 182.2309 | 76.77728 | 204.4511 | 209.3065 | 210.3905 |  | 197.577 | 182.9025 |  | 109.6523 | 111.9907 | 96.62161 | 177.4256 | 186.5804 | 28.37687 | 39.85935 | 123.1394
| Extrapolated specific power / W/kg | 25.84116 | 27.92471 | 30.24283 | 30.15762 | 30.29491 |  |  |  | 26.81185 | 28.17496 | 31.26128 | 30.14051 | 30.47856 | 30.36893 | 30.76425 | 30.80991 | 30.67946 | 31.15251 | 30.77329 | 31.02257 | 30.70457 | 30.57147 | 30.33685 | 29.65927 | 29.76418 | 22.74215 | 30.44583 | 31.11113 | 30.5442 |  | 30.46485 | 31.61439 |  | 29.54464 | 29.63343 | 29.57442 | 31.09031 | 30.48781 | 25.08608 | 25.47399 | 29.56206
Charge 1 - Resistances | Rtot⋅A / Ω⋅cm2 | [5 empty] | 263.815 | 240.017476 |  | 533.6776 | 330.7309 |  |  | 140.6058 | 124.9371 | 186.6497 | 129.8262 | 149.6967635 |  | 114.1183 | 114.039717 | 164.5408 | 83.0950555 | 186.6112 | 260.8093 | 226.866 | 139.486596 | 175.4767 | 157.8837 | 169.4951 | 535.955254 | 188.9588 | 193.269 |  | 198.4699 | 213.3925 | 217.9478 | 169.0961 | 151.0319 | 675.7395 | 565.7045 | 149.3237
| R0⋅A / Ω⋅cm2 | [5 empty] | 50.893758 | 54.42804675 |  | 29.76656525 | 23.4048455 |  |  | 24.30805 | 24.58294175 | 24.40623 | 48.5375655 | 49.40150275 |  | 27.8030715 | 27.8030715 | 31.5729795 | 33.4579335 | 39.79295 | 43.44898 | 41.87111152 | 39.50549425 | 22.46865168 | 21.16175024 | 17.89449664 | 49.87274125 | 19.43466 | 21.74373 |  | 27.41037275 | 36.99222225 | 37.46346075 | 32.59399625 | 31.4159 | 42.20883 | 32.25392 | 39.02326
| C0 / F | [5 empty] | 0.7555 | 0 |  | 0.112 | 0.1836 |  |  | 0.1796 | 0.161 | 0.2216 | 0.759 | 0.7978 |  | 0.7427 | 0.7694 | 0.6344 | 1 | 0.5865 | 0.385 | 0.3424 | 0.967 | 0.0449 | 0.7169 | 0.4281 | 0.0426 | 2 | 0.9808 |  | 0.415 | 0.3354 | 0.2494 | 0.543 | 0.7017 | 0.1364 | 0.1689 | 2.5
| L0 / H | [5 empty] | 1.118e-07 | 0 |  | 0 | 0 |  |  | 0 | 0 | 0 | 0 | 0 |  | 0 | 0 | 0 | 9.747e-07 | 0 | 0 | 0 | 0 | 0 | 0 | 0 | 7.7e-06 | 0 | 0 |  | 4.458e-07 | 6.61e-08 | 0 | 0 | 0 | 0 | 0 | 0
Charge 2 - Resistances | Rtot⋅A / Ω⋅cm2 | [5 empty] | 293.5815855 | 295.5451 |  | 651.7228455 | 416.4963 |  |  | 149.0095 | 154.0949895 | 133.0856 | 130.4545 | 156.8439 |  | 140.743232 | 136.973324 | 193.521944 | 82.70235675 | 224.7109 | 295.7147 | 253.9206 | 165.4047135 | 202.4692 | 168.8918784 | 171.9581 | 485.5327345 | 222.6712 | 234.409 |  | 227.3726 | 243.8659 | 272.4544 | 174.358245 | 159.592772 | 789.491 | 675.4741 | 235.7323
| R0⋅A / Ω⋅cm2 | [5 empty] | 54.663666 | 54.5065865 |  | 31.101741 | 23.876084 |  |  | 25.01491 | 24.72039 | 25.446879 | 49.08734375 | 50.579599 |  | 27.88161125 | 29.29532675 | 31.5729795 | 33.37939375 | 45.21926 | 44.60351 | 41.13991 | 46.57407175 | 22.41838624 | 21.31254656 | 17.14051504 | 51.207917 | 19.43466 | 23.16766 |  | 29.45240625 | 37.93469925 | 37.2278415 | 32.5154565 | 31.49443975 | 40.21785 | 32.65212 | 46.19079777
| C0 / F | [5 empty] | 0.6582 | 0 |  | 0.0787 | 0.1971 |  |  | 0.197 | 0.1725 | 0.1632 | 1.1 | 1 |  | 0.9327 | 0 | 0.678 | 1.5 | 0.5051 | 0.4002 | 0.3946 | 0.5145 | 0.4974 | 0.4626 | 0.3648 | 0.0299 | 1.4 | 1.7 |  | 468.3 | 227.2 | 178.4 | 0.6801 | 0.6217 | 0.1303 | 0.137 | 2.9
| L0 / H | [5 empty] | 0 | 0 |  | 0 | 0 |  |  | 0 | 0 | 0 | 0 | 0 |  | 0 | 0 | 0 | 9.567e-07 | 0 | 0 | 0 | 0 | 0 | 0 | 0 | 7.5e-06 | 0 | 0 |  | 3.455e-07 | 0 | 0 | 0 | 0 | 0 | 0 | 0
Charge 51 - Resistances | Rtot⋅A / Ω⋅cm2 | [5 empty] | 265.3072755 | 290.8327 |  | 942.477 | 638.056929 |  |  | 569.4131875 | 274.889125 | 3887.717625 | 114.4324 | 149.6967635 |  | 181.583902 | 182.6049 | 207.4235 | 78.853909 | 210.4331 | 500.2982075 | 216.0134 | 227.6081955 | 277.5155 | 215.7393 | 233.5332 | 1649.33475 | 278.0888 | 282.6685 |  | 240.096 | 233.734296 | 262.322765 | 176.4788 | 169.5673 | 1294.271 | 1327.321775 | 286.436
| R0⋅A / Ω⋅cm2 | [5 empty] | 61.02538575 | 58.5906535 |  | 34.95018875 | 31.02320125 |  |  | 29.13824725 | 33.929172 | 31.55334 | 59.2189715 | 62.91033975 |  | 34.32187075 | 34.4004105 | 39.4269545 | 35.499967 | 59.497 | 51.72313776 | 59.22761 | 54.977825 | 22.77024432 | 20.55856496 | 16.28600256 | 51.44353625 | 18.74194 | 22.85978 |  | 36.04974525 | 45.31743575 | 43.58956125 | 37.46346075 | 35.3428875 | 36.63408099 | 26.94463 | 45.52714
| C0 / F | [5 empty] | 0.9222 | 0.2727 |  | 0.0721 | 0.1381 |  |  | 0.0831 | 0.1447 | 0.0011 | 1.6 | 1.2 |  | 0.3357 | 0.4554 | 0.2851 | 0.8622 | 0.7523 | 0.3623 | 0.378 | 0.8267 | 0.4238 | 0.4424 | 0.2661 | 0.0065 | 0.3521 | 0.2457 |  | 0.2334 | 0.2687 | 0.3748 | 0.5568 | 0.751 | 0.1627 | 0 | 1.9
| L0 / H | [5 empty] | 0 | 0 |  | 0 | 0 |  |  | 0 | 0 | 0 | 0 | 0 |  | 0 | 0 | 0 | 2.5e-06 | 0 | 0 | 0 | 0 | 0 | 0 | 0 | 7.7e-06 | 0 | 0 |  | 0 | 0 | 0 | 0 | 0 | 0 | 0 | 0
| λ | [5 empty] | 0.2 | 0.2 |  | 0.1 | 0.1 |  |  | 0.1 | 0.1 | 0.1 | 0.3 | 0.3 |  | 0.1 | 0.1 | 0.1 | 0.2 | 0.2 | 0.2 | 0.2 | 0.2 | 0.1 | 0.1 | 0.1 | 0.1 | 0.1 | 0.1 |  | 0.1 | 0.1 | 0.1 | 0.1 | 0.1 | 0.3 | 0.3 | 0.3
* Cycling was performed between 3.0 V and 4.3 V vs. In/(InLi)x, corresponding to a potential window of 3.62 V and 4.92 V vs. Li+/Li.
** All gloveboxes that are reported to handle solvents (Y) are equipped with a solvent filter.

## Supp. Fig. 2
Spec. discharge capacities / mAh g-1 |  | A |  | B |  |  | D |  |  | E |  | F |  | G |  |  | H |  | J | K |  |  | L | M |  |  | N | O |  |  | Q |  | R |  |  | S |  | T |  | U
C-Rate | Cycle No | A1 | A2 | B1 | B2 | B3 | D1 | D2 | D3 | E1 | E2 | F1 | F2 | G1 | G2 | G3 | H1 | H2 | J1 | K1 | K2 | K3 | L1 | M1 | M2 | M3 | N3 | O1 | O2 | O3 | Q1 | Q2 | R1 | R2 | R3 | S1 | S2 | T1 | T2 | U1
Pretreatment (0.05C) | 1 | 56.10163 | 62.45824 | 142.90761 | 144.11802 | 143.76185 |  |  |  | 64.3498 | 95.32685 | 94.05703 | 159.01775 | [6 empty] | 147.7016 | 148.2511 | 136.9924 |  | 144.30482 | 135.37171 | 134.22161 |  | 148.88345 | 147.73794 | 152.93373 | 144.49972 | 137.16709 | 93.13607 | 101.06948 | 87.61809 | 132.17878 | 132.0936 | 46.57057 | 60.26071
Pretreatment (0.05C) | 2 | 57.27264 | 64.22749 | 141.3645 | 142.42361 | 142.27574 |  |  |  | 46.32001 | 84.90418 | 91.26871 | 156.96389 | [6 empty] | 145.9355 | 146.5356 | 137.4694 |  | 144.40234 | 134.31471 | 135.93691 |  | 146.8021 | 146.14981 | 151.02276 | 142.95477 | 135.28495 | 92.55136 | 96.97658 | 82.60657 | 132.45017 | 132.88635 | 46.00368 | 55.33514
0.1C | 1 | 32.72583 | 48.03506 | 125.74106 | 125.71934 | 126.6045 | 131.7 | 107.7 | 77.8 | 20.68382 | 58.94909 | 75.05259 | 139.5669 | 99.64333 | 73.55236 | 68.20775 | 141.5974 | 143.0773 | 66.77849 | 133.3955 | 136.9186 | 127.2252 | 108.20554 | 132.10555 | 119.61457 | 122.44982 | 48.64064 | 134.19449 | 134.37849 | 137.77184 | 129.86795 | 121.90704 | 74.05295 | 75.76105 | 65.49189 | 118.27527 | 122.0915 | 23.71198 | 32.87201 | 83.30909
0.1C | 2 | 35.35084 | 51.02744 | 123.35403 | 123.47187 | 124.52215 | 130.1 | 104.9 | 67.4 | 23.38646 | 59.99045 | 78.26351 | 140.70426 | 96.32653 | 63.76939 | 64.67063 | 142.1972 | 143.6002 | 66.85877 | 132.0293 | 136.4138 | 127.5037 | 111.31289 | 132.40251 | 119.14322 | 122.31903 | 47.38915 | 134.18355 | 133.48993 | 136.882 | 130.2166 | 121.65081 | 74.33744 | 76.69242 | 66.89289 | 120.18276 | 123.17422 | 24.38258 | 34.10041 | 84.10939
0.1C | 3 | 37.60514 | 53.38194 | 123.62241 | 123.44422 | 124.97601 | 127.3 | 103.4 | 57 | 24.6528 | 60.07159 | 78.67948 | 141.65492 | 92.92611 | 54.08295 | 61.43989 | 142.6512 | 143.6575 | 70.52239 | 131.2032 | 135.8971 | 127.3648 | 109.30186 | 131.81536 | 118.23211 | 122.13219 | 46.63369 | 133.2975 | 133.45683 | 136.82558 | 128.65725 | 120.16962 | 74.36643 | 77.25196 | 66.79488 | 121.30009 | 123.81577 | 24.79461 | 34.49393 | 84.17608
0.1C | 4 | 39.73922 | 55.36239 | 124.08995 | 123.7185 | 125.14766 | 121 | 99 | 50.3 | 25.33257 | 59.88079 | 78.96168 | 141.19718 | 89.07974 | 51.58333 | 58.48765 | 143.4291 | 143.6017 | 70.08837 | 130.4159 | 135.3992 | 127.4592 | 109.84665 | 131.746 | 117.37947 | 121.34974 | 45.99353 | 132.41562 | 132.59593 | 136.88449 | 129.69884 | 120.05301 | 75.26414 | 77.57623 | 67.55207 | 122.10624 | 124.21999 | 25.00891 | 34.76005 | 84.35392
0.1C | 5 | 41.62282 | 57.05562 | 123.96627 | 123.68653 | 125.14671 | 109.6 | 93.4 | 46.6 | 25.65222 | 59.56779 | 79.01009 | 141.5072 | 85.67933 | 49.94444 | 55.59112 | 143.4161 | 143.1003 | 66.88022 | 129.8981 | 135.0146 | 127.1363 | 109.78612 | 131.27241 | 116.69677 | 120.88422 | 45.66715 | 132.40934 | 132.59909 | 135.99711 | 129.16567 | 119.71801 | 75.47364 | 77.805 | 68.08658 | 123.04316 | 124.79406 | 25.15629 | 34.84316 | 84.28167
0.1C | 6 | 43.40956 | 58.48168 | 124.08701 | 123.49209 | 125.21298 | 101.1 | 84.3 | 42.8 | 25.71744 | 59.12237 | 78.99859 | 142.09014 | 81.83296 | 47.33333 | 52.8617 | 143.971 | 142.9862 | 68.26382 | 129.1894 | 134.5481 | 126.7216 | 108.22572 | 130.96353 | 116.05331 | 120.17575 | 45.41562 | 132.41751 | 131.71137 | 135.99458 | 128.97013 | 120.84807 | 75.74893 | 78.50849 | 67.98662 | 123.59175 | 124.91427 | 25.22707 | 34.8143 | 84.4301
0.1C | 7 | 45.02598 | 59.72405 | 124.00461 | 123.28545 | 124.9315 | 92 | 79 | 39.3 | 25.68393 | 58.43239 | 51.52203 | 142.0055 | 77.98658 | 44.88889 | 50.27153 | 143.4149 | 143.0589 | 73.75923 | 128.5875 | 133.8645 | 126.3995 | 111.14474 | 130.46566 | 115.27896 | 119.40235 | 45.17539 | 132.31687 | 131.71225 | 135.09983 | 127.8705 | 118.03416 | 76.02329 | 78.25909 | 68.12372 | 123.98286 | 125.14519 | 25.26176 | 34.74579 | 84.19831
0.1C | 8 | 46.56893 | 60.81947 | 123.95983 | 123.28045 | 125.07517 | 84.5 | 74 | 37 | 25.51327 | 57.52277 | 81.36985 | 140.94987 | 74.61404 | 41.61111 | 47.68136 | 143.4153 | 143.0536 | 71.47021 | 128.2049 | 133.6307 | 125.674 | 108.44095 | 129.91513 | 114.55801 | 118.70939 | 45.00226 | 131.51849 | 131.65006 | 135.10621 | 127.91417 | 118.66172 | 76.28406 | 77.82463 | 68.9534 | 124.39766 | 125.36747 | 25.24606 | 34.51112 | 83.976
0.1C | 9 | 47.99499 | 61.80803 | 123.92428 | 123.0702 | 124.94506 | 78.5 | 67.6 | 34.9 | 25.31763 | 56.40114 | 76.5101 | 139.5555 | 70.71192 | 38.52778 | 44.58987 | 144.0251 | 143.0591 | 72.13183 | 127.7025 | 133.1143 | 125.4701 | 108.49475 | 129.66037 | 113.73133 | 117.17553 | 44.90426 | 131.41483 | 130.8223 | 134.21442 | 128.1287 | 117.31624 | 75.90734 | 78.20786 | 68.77739 | 124.68799 | 125.4424 | 25.15372 | 34.24455 | 83.94821
0.1C | 10 | 49.39098 | 62.70975 | 123.78562 | 122.99258 | 124.78995 | 71.6 | 62.7 | 32.4 | 25.01331 | 54.93613 | 77.03678 | 139.60049 | 66.89342 | 35.94444 | 41.24772 | 144.0328 | 143.0672 | 75.7808 | 127.3333 | 132.7401 | 125.0782 | 109.58434 | 128.81443 | 112.9601 | 116.88611 | 44.83382 | 130.63197 | 131.71584 | 134.21297 | 126.84345 | 118.20149 | 75.85679 | 77.79888 | 68.29522 | 124.8266 | 125.51693 | 25.00358 | 33.85628 | 83.69812
0.1C | 11 | 50.65339 | 63.5046 | 123.74142 | 122.84943 | 124.68331 | 67.5 | 60.6 | 30.7 | 24.71398 | 53.41232 | 76.96212 | 138.68924 | 63.38152 | 33.5 | 37.59921 | 144.0322 | 142.9255 | 71.76738 | 126.6832 | 132.3547 | 124.3242 | 106.82002 | 128.66601 | 112.24075 | 116.47926 | 44.76269 | 130.63672 | 131.69194 | 134.21638 | 126.35325 | 116.30976 | 76.00267 | 77.62401 | 68.41194 | 125.06509 | 125.6148 | 24.8633 | 33.40992 | 83.56474
0.1C | 12 | 51.85235 | 64.21596 | 123.60621 | 122.67997 | 124.5704 | 62.3 | 57.7 | 29.5 | 24.16396 | 52.22623 | 76.20221 | 138.33824 | 59.39579 | 31.10599 | 33.83929 | 144.0284 | 142.4346 | 70.20133 | 126.1784 | 131.8314 | 124.0036 | 108.73016 | 127.78984 | 111.63701 | 115.7233 | 44.61688 | 130.62015 | 130.82274 | 134.11716 | 125.65301 | 115.69803 | 75.58798 | 78.15085 | 69.18566 | 125.23103 | 125.81413 | 24.63113 | 32.99755 | 83.45914
0.1C | 13 | 52.99787 | 64.89058 | 123.67006 | 122.53861 | 124.46865 | 57.6 | 55 | 28.5 | 23.55645 | 51.49863 | 76.7351 | 138.52114 | 55.41005 | 29.22222 | 30.21862 | 144.6299 | 142.4826 | 71.14176 | 125.8133 | 131.308 | 123.4955 | 109.25478 | 127.32032 | 110.97609 | 114.92244 | 44.64292 | 130.63722 | 130.81918 | 133.32384 | 125.68089 | 114.97778 | 76.01004 | 77.84633 | 68.27601 | 125.56458 | 125.81071 | 24.41231 | 32.59994 | 83.15903
0.1C | 14 | 54.04988 | 65.50509 | 123.7091 | 122.49722 | 124.43641 | 53.9 | 53 | 28.3 | 23.1911 | 50.88658 | 76.8973 | 137.54854 | 51.73091 | 27.37327 | 25.92953 | 144.0278 | 142.4761 | 69.61701 | 125.4816 | 130.8834 | 123.0368 | 107.84235 | 126.60641 | 110.2689 | 114.15055 | 44.62852 | 129.74757 | 130.81873 | 133.32753 | 124.77778 | 114.81217 | 76.17947 | 77.52211 | 68.19744 | 125.61201 | 125.90965 | 24.2101 | 32.14373 | 82.97563
0.1C | 15 | 55.02842 | 66.08286 | 123.66667 | 122.56757 | 124.4363 | 51.1 | 50.6 | 28.4 | 22.76448 | 50.35343 | 75.5519 | 138.90144 | 48.30263 | 26.54378 | 21.55688 | 144.5781 | 141.8705 | 68.61059 | 124.9051 | 130.7273 | 122.7496 | 109.88028 | 126.48062 | 109.35154 | 113.39328 | 44.48389 | 129.74958 | 129.9297 | 133.2146 | 126.00364 | 113.93914 | 75.39034 | 77.474 | 68.55883 | 125.82066 | 125.98994 | 23.986 | 31.57445 | 82.77555
0.1C | 16 | 56.00695 | 66.61721 | 123.70856 | 122.38877 | 124.34878 | 48.7 | 48.4 | 28.5 | 22.23818 | 49.81341 | 76.39847 | 138.86952 | 44.73498 | 26.11111 | 17.57415 | 144.0445 | 142.4543 | 69.23142 | 124.5711 | 130.4082 | 122.291 | 107.94323 | 126.03859 | 108.84861 | 112.43072 | 44.36777 | 129.5782 | 129.92394 | 132.43241 | 124.89634 | 114.6591 | 75.87946 | 76.45665 | 68.05122 | 125.89484 | 126.09784 | 23.71784 | 31.03202 | 82.50643
0.1C | 17 | 56.94541 | 67.11817 | 123.60881 | 122.23876 | 124.27708 | 46.7 | 47.5 | 28.5 | 22.0255 | 49.2441 | 76.48372 | 137.72232 | 41.13946 | 25.63889 | 14.25985 | 145.2019 | 142.4304 | 70.69899 | 124.2262 | 129.9928 | 121.6517 | 108.62927 | 125.58497 | 108.6988 | 110.9813 | 44.33918 | 129.77079 | 129.81687 | 132.43672 | 126.53642 | 114.71728 | 76.3627 | 76.1009 | 67.69384 | 126.03096 | 126.05396 | 23.46725 | 30.47841 | 82.26425
0.1C | 18 | 57.88387 | 67.58239 | 123.78269 | 122.23429 | 124.41059 | 44.7 | 46.7 | 28.2 | 21.66247 | 48.81411 | 76.55156 | 136.91388 | 37.93415 | 25.13889 | 11.58613 | 145.1804 | 142.4631 | 67.60324 | 123.7651 | 129.7169 | 121.1834 | 108.32661 | 124.91914 | 107.91392 | 110.22367 | 44.36714 | 129.7299 | 129.8636 | 131.55126 | 125.74296 | 115.03965 | 75.42692 | 76.58557 | 68.74654 | 126.02638 | 126.18823 | 23.22486 | 29.9676 | 82.11975
0.1C | 19 | 58.76555 | 68.04661 | 123.79409 | 122.16302 | 124.38788 | 42.4 | 46.6 | 28.1 | 21.4015 | 48.3073 | 76.05113 | 137.73911 | 35.00756 | 24.553 | 9.497281 | 145.9166 | 142.3698 | 68.00422 | 123.4303 | 129.5353 | 120.8264 | 105.73043 | 124.53166 | 107.44866 | 109.43596 | 44.38917 | 128.88101 | 129.93719 | 131.55459 | 126.12438 | 115.41412 | 75.56426 | 76.22816 | 68.60026 | 126.28984 | 125.99009 | 22.96118 | 29.45139 | 81.99192
0.1C | 20 | 59.53369 | 68.45405 | 123.7972 | 122.11963 | 124.41269 | 41 | 46.3 | 27.4 | 21.14493 | 47.83903 | 76.6853 | 137.71323 | 32.52693 | 24.08295 | 7.881908 | 145.3549 | 142.2827 | 72.58999 | 122.9248 | 129.1953 | 120.205 | 107.4926 | 124.04025 | 106.71372 | 108.75284 | 44.26203 | 128.86452 | 129.91372 | 131.54598 | 123.31733 | 116.03753 | 75.91205 | 75.61438 | 68.33342 | 126.08316 | 126.00339 | 22.73169 | 28.87475 | 81.81964
0.1C | 21 | 60.30182 | 68.8615 | 123.87361 | 122.03604 | 124.41892 | 39.9 | 46.2 | 27.3 | 20.99987 | 47.37432 | 75.91303 | 134.40748 | 30.35289 | 23.69585 | 6.656452 | 144.8096 | 142.2605 | 68.18672 | 122.5326 | 128.7652 | 119.6009 | 106.18106 | 123.30079 | 106.24961 | 108.39228 | 44.2738 | 128.70945 | 129.79458 | 131.55171 | 123.32937 | 112.81302 | 75.17119 | 75.44274 | 68.49067 | 126.19301 | 125.96463 | 22.49902 | 28.37876 | 81.36391
0.1C | 22 | 61.08999 | 69.24223 | 123.79967 | 122.07859 | 124.40484 | 38.7 | 45.3 | 27.5 | 20.7437 | 46.98338 | 75.28996 | 135.91905 | 28.26247 | 23.17051 | 5.625955 | 145.8684 | 142.7897 | 66.75741 | 122.2385 | 128.5341 | 119.0765 | 106.78639 | 123.01215 | 105.63515 | 107.62122 | 44.26476 | 128.87157 | 129.04325 | 130.65716 | 122.28417 | 112.03236 | 75.30504 | 74.62172 | 68.66296 | 126.07488 | 126.28755 | 22.25996 | 27.90106 | 81.25831
0.1C | 23 | 61.81137 | 69.5929 | 123.82378 | 122.06534 | 124.34686 | 37.5 | 44.6 | 28.5 | 20.61739 | 46.51312 | 75.54814 | 134.41243 | 26.45077 | 22.75 | 4.84612 | 145.9109 | 142.2586 | 68.76466 | 121.6761 | 128.2434 | 118.5917 | 108.4275 | 122.16445 | 58.07578 | 107.33641 | 44.1834 | 128.75182 | 129.0437 | 130.66333 | 124.09961 | 112.30003 | 75.80962 | 73.90077 | 68.21576 | 126.35681 | 126.26317 | 22.035 | 27.44007 | 81.06646
0.1C | 24 | 62.51271 | 69.93021 | 124.01691 | 121.95659 | 124.44351 | 36.7 | 45 | 31.6 | 20.41849 | 46.16378 | 74.49778 | 133.25861 | 24.9178 | 22.20276 | 4.205541 | 145.9069 | 142.2332 | 67.48644 | 121.3469 | 127.9277 | 118.0992 | 106.61151 | 122.08111 | 70.21696 | 106.41005 | 44.28888 | 127.97112 | 129.04106 | 130.56464 | 123.1068 | 110.56198 | 75.04538 | 73.97636 | 68.04069 | 126.41862 | 126.27831 | 21.78956 | 26.93705 | 80.89151
0.1C | 25 | 63.16395 | 70.26084 | 123.92683 | 121.91998 | 124.42037 | 35.7 | 53.5 | 32.8 | 20.24423 | 45.80216 | 73.98447 | 130.28366 | 23.6078 | 21.86111 | 3.676367 | 145.9017 | 141.2246 | 65.78147 | 120.7859 | 127.7144 | 117.5294 | 106.77966 | 121.22565 | 104.09239 | 106.16033 | 44.13751 | 127.96224 | 129.03666 | 129.77823 | 122.98307 | 113.028 | 74.91934 | 72.98692 | 68.14399 | 126.35714 | 126.33682 | 21.54941 | 26.4583 | 80.65253
0.1C | 26 | 63.72502 | 70.57811 | 123.98528 | 121.82604 | 124.55144 | 34.9 | 46.4 | 33.3 | 20.03541 | 45.43425 | 74.35102 | 127.69056 | 22.52079 | 21.44444 | 3.258598 | 145.9044 | 141.1419 | 66.02262 | 120.4851 | 127.4115 | 117.3252 | 107.84235 | 121.12062 | 103.83408 | 105.82107 | 44.19109 | 128.75931 | 129.04281 | 129.77447 | 123.06068 | 111.58757 | 74.77535 | 72.7794 | 67.89369 | 126.31896 | 126.30768 | 21.32343 | 25.99139 | 80.55249
0.1C | 27 | 64.36291 | 70.87534 | 124.01828 | 121.84571 | 124.51681 | 34.4 | 43.8 | 33.4 | 19.87383 | 45.14714 | 73.92427 | 125.41138 | 21.54526 | 21.05556 | 2.924383 | 145.3733 | 141.1318 | 69.75085 | 120.309 | 127.083 | 116.5244 | 106.9209 | 120.37207 | 102.94492 | 105.38415 | 44.20184 | 127.97253 | 128.15024 | 128.88748 | 123.05384 | 112.39521 | 74.75534 | 73.4385 | 67.58492 | 126.40563 | 126.29196 | 21.08766 | 25.55656 | 80.47469
0.1C | 28 | 64.92398 | 71.16256 | 124.1761 | 121.8844 | 124.52844 | 33.8 | 43.3 | 33.4 | 19.6687 | 44.8084 | 73.47692 | 121.5626 | 20.70909 | 20.57143 | 2.618019 | 144.8057 | 141.1378 | 64.55692 | 119.9049 | 126.9693 | 116.1043 | 108.57546 | 120.15424 | 102.57384 | 104.84115 | 44.14024 | 127.98142 | 128.15286 | 129.7721 | 124.96581 | 111.26217 | 74.93558 | 74.00722 | 67.61065 | 126.35151 | 126.34562 | 20.88262 | 25.15076 | 80.25238
0.1C | 29 | 65.47169 | 71.42974 | 124.29154 | 121.80132 | 124.57487 | 33 | 44.1 | 33 | 19.49633 | 44.59802 | 72.29006 | 119.30932 | 19.90079 | 20.23963 | 2.367357 | 145.9207 | 141.1234 | 63.09809 | 119.429 | 126.6442 | 115.5367 | 107.30428 | 119.68799 | 101.96855 | 104.42599 | 44.11414 | 127.97066 | 128.15112 | 129.67363 | 124.67805 | 112.66847 | 75.95844 | 72.6478 | 67.6107 | 126.37936 | 126.34688 | 20.67989 | 24.74322 | 80.15234
0.1C | 30 | 66.0361 | 71.70025 | 124.26083 | 121.80071 | 124.67136 | 32.3 | 45.9 | 32.7 | 19.25533 | 44.33645 | 71.70638 | 115.03922 | 19.17611 | 20 | 2.144547 | 145.9569 | 140.6067 | 65.82502 | 119.0485 | 126.3981 | 115.1705 | 106.46355 | 119.26735 | 101.32489 | 103.82687 | 44.17376 | 127.09312 | 128.94594 | 128.88232 | 124.79248 | 111.47193 | 75.28248 | 72.89515 | 67.27165 | 126.34015 | 126.38295 | 20.45987 | 24.3585 | 79.93004
0.1C | 31 | 66.53706 | 71.97077 | 124.30228 | 121.65552 | 124.67247 | 32 | 47.2 | 32 | 19.10186 | 44.07984 | 71.56111 | 110.10895 | 18.53505 | 19.63889 | 1.949588 | 145.9113 | 140.5435 | 66.69128 | 118.7212 | 125.9413 | 114.6786 | 108.19882 | 118.79321 | 101.09564 | 103.26221 | 44.08624 | 127.96044 | 128.94578 | 128.89123 | 123.52319 | 111.4058 | 75.26885 | 73.90861 | 67.11646 | 126.33077 | 126.41257 | 20.24715 | 24.03031 | 79.83776
0.1C | 32 | 67.02466 | 72.21123 | 124.34056 | 121.83082 | 124.65465 | 31.4 | 45.5 | 31.1 | 18.89066 | 43.77494 | 70.43101 | 108.09671 | 17.92186 | 19.18894 | 1.782481 | 145.9208 | 140.551 | 63.31537 | 118.375 | 125.8159 | 114.1841 | 106.18779 | 118.40098 | 100.09514 | 102.70602 | 44.06847 | 127.96691 | 128.14762 | 128.88936 | 124.8016 | 113.38515 | 75.7373 | 72.69842 | 67.35428 | 126.36626 | 126.3783 | 20.0587 | 23.68394 | 79.70217
0.1C | 33 | 67.53563 | 72.44501 | 124.36805 | 121.80028 | 124.71358 | 31.2 | 46.1 | 31.2 | 18.71448 | 43.46371 | 69.40239 | 105.40171 | 17.39229 | 18.94444 | 1.643225 | 145.9206 | 140.0396 | 62.71401 | 118.0589 | 125.4854 | 113.6352 | 106.81329 | 117.87528 | 99.89613 | 102.02514 | 44.0824 | 127.96889 | 128.15461 | 128.88373 | 122.93371 | 110.52974 | 75.36435 | 72.78986 | 67.01862 | 126.35283 | 126.44623 | 19.87018 | 23.33849 | 79.4632
0.1C | 34 | 67.96312 | 72.69549 | 124.48689 | 121.96387 | 124.76441 | 31.3 | 47.8 | 31.6 | 18.54461 | 43.20704 | 33.38186 | 102.43045 | 16.89059 | 18.63889 | 1.503968 | 145.9191 | 140.5433 | 68.36628 | 117.6808 | 125.2875 | 113.297 | 107.41862 | 117.52356 | 99.61481 | 101.98582 | 44.17904 | 127.07824 | 128.09394 | 128.88466 | 123.38664 | 113.29471 | 75.34312 | 73.16791 | 66.70863 | 126.39269 | 126.39769 | 19.69382 | 23.0317 | 79.27979
0.1C | 35 | 68.42734 | 72.92593 | 124.57741 | 122.01736 | 124.90263 | 31.2 | 48.6 | 31.9 | 18.36065 | 42.93288 | 65.941 | 99.87259 | 16.50038 | 18.24885 | 1.392563 | 145.9288 | 140.0460075 | 64.08009 | 117.5987 | 125.0561 | 112.8582 | 105.68335 | 116.94389 | 99.00848 | 101.03668 | 44.13648 | 127.088 | 128.15243 | 127.99534 | 122.65514 | 110.18502 | 75.91936 | 72.79686 | 66.66492 | 126.31573 | 126.58667 | 19.48226 | 22.72936 | 79.26868
0.1C | 36 | 68.83812 | 73.15637 | 124.49097 | 121.95814 | 124.84707 | 30.9 | 51.4 | 32.4 | 18.16336 | 42.68715 | 65.8711 | 97.94662 | 16.11017 | 18.02778 | 1.309009 | 145.3737 | 140.0366 | 61.75877 | 117.279 | 124.7113 | 112.3027 | 107.66075 | 116.70874 | 98.43922 | 101.12326 | 44.09354 | 127.08244 | 127.26682 | 128.70385 | 123.90992 | 111.49111 | 75.68897 | 72.97257 | 67.34337 | 126.35532 | 126.59638 | 19.27495 | 22.4454 | 79.13529
0.1C | 37 | 69.23221 | 73.36343 | 124.57796 | 121.92104 | 124.88236 | 30.8 | 50.5 | 33.1 | 17.97664 | 42.38524 | 65.41545 | 95.3159 | 15.71995 | 17.64055 | 1.225456 | 145.3696 | 140.0541 | 62.66948 | 116.9198 | 124.2974 | 111.8956 | 105.60264 | 116.1391 | 98.0073 | 100.28469 | 44.10261 | 127.76109 | 127.26161 | 127.90221 | 122.90171 | 110.06261 | 75.60583 | 73.25573 | 66.68909 | 126.52997 | 126.69747 | 19.0559 | 22.15118 | 79.03526
0.1C | 38 | 69.60625 | 73.57717 | 124.6928 | 122.04058 | 124.94497 | 30.4 | 48.1 | 34.1 | 17.81149 | 42.10493 | 63.20828 | 92.89897 | 15.38549 | 17.47222 | 1.141902 | 145.3682 | 140.0496 | 65.76258 | 116.699 | 123.7977 | 111.4494 | 104.79553 | 115.92082 | 97.52263 | 100.01871 | 44.09755 | 127.08386 | 127.17023 | 127.94853 | 123.47924 | 112.70736 | 75.86993 | 73.05856 | 66.39123 | 126.48554 | 126.63106 | 18.85036 | 21.89467 | 78.89076
0.1C | 39 | 69.997 | 73.78757 | 124.73259 | 122.01605 | 124.89612 | 30.2 | 48.3 | 34.5 | 17.59906 | 41.83778 | 60.80888 | 89.96827 | 15.10676 | 17.22222 | 1.058348 | 145.9264 | 139.5383 | 61.74439 | 116.3342 | 123.6225 | 111.281 | 106.24159 | 115.33407 | 96.92302 | 99.54354 | 44.10068 | 126.89364 | 128.04355 | 127.10786 | 122.97834 | 110.76772 | 75.32804 | 72.94888 | 66.56948 | 126.56725 | 126.62953 | 18.63928 | 21.63644 | 78.72959
0.1C | 40 | 70.36103 | 73.98462 | 124.79846 | 122.10947 | 125.10796 | 30.1 | 49.3 | 34.8 | 17.44124 | 41.53093 | 57.91416 | 87.72453 | 14.82804 | 17 | 0.946943 | 145.922 | 139.4923 | 60.7223 | 115.9977 | 123.045 | 110.7749 | 104.86952 | 115.08804 | 96.36758 | 98.96808 | 44.09576 | 127.0843 | 128.09257 | 127.10925 | 123.90413 | 111.26036 | 75.37914 | 73.37143 | 66.45783 | 126.49203 | 126.70042 | 18.4208 | 21.40166 | 78.50728
0.1C | 41 | 70.74844 | 74.19502 | 124.863 | 122.23488 | 125.08464 | 29.8 | 50.1 | 33.7 | 17.26719 | 41.29377 | 56.27815 | 85.54864 | 14.57719 | 16.72222 | 0.8633892 | 145.9177 | 138.9199 | 63.21188 | 115.7819 | 122.7178 | 110.2571 | 105.22599 | 114.452 | 95.83517 | 98.90255 | 44.10976 | 126.19329 | 128.14885 | 127.10925 | 123.47851 | 110.76282 | 75.96254 | 73.24611 | 65.93803 | 126.36344 | 126.61932 | 18.20797 | 21.16728 | 78.4517
0.1C | 42 | 71.06905 | 74.38538 | 124.81042 | 122.23774 | 125.15181 | 29.7 | 51 | 33.7 | 17.11064 | 41.04411 | 55.11263 | 82.79206 | 14.29847 | 16.47222 | 0.7798354 | 145.9207 | 138.4158 | 63.38244 | 115.6365 | 122.4838 | 110.0111 | 106.09362 | 114.30468 | 95.30031 | 98.26248 | 44.16394 | 127.07966 | 127.26586 | 126.93631 | 124.54368 | 110.72953 | 76.27391 | 72.96523 | 65.89331 | 126.364 | 126.71635 | 17.98794 | 20.94896 | 78.32944
0.1C | 43 | 71.37964 | 74.57574 | 124.83728 | 122.28084 | 125.1527 | 29.4 | 52.3 | 34.2 | 16.91459 | 40.78112 | 52.34512 | 80.59699 | 14.04762 | 16.19444 | 0.6962816 | 145.9265 | 138.4231 | 60.18266 | 115.2458 | 122.0557 | 109.5089 | 104.30455 | 113.76864 | 95.38516 | 98.25343 | 44.1339 | 127.08245 | 127.98864 | 127.0112 | 124.08868 | 111.31891 | 75.77837 | 73.05517 | 66.99045 | 126.31907 | 126.69965 | 17.79519 | 20.73249 | 78.26274
0.1C | 44 | 71.69357 | 74.76277 | 124.96274 | 122.22499 | 125.17635 | 29.3 | 52.1 | 44.8 | 16.78481 | 40.53854 | 49.52157 | 78.44292 | 13.82464 | 15.87097 | 0.6405791 | 145.9269 | 138.3812 | 59.78204 | 114.8349 | 121.556 | 108.9244 | 106.33575 | 113.54467 | 94.41916 | 97.59205 | 44.1921 | 127.08197 | 128.04291 | 127.10601 | 124.54828 | 110.98529 | 75.84809 | 72.96261 | 65.9368 | 126.34827 | 126.70001 | 17.59799 | 20.52211 | 78.29609
0.1C | 45 | 72.04424 | 74.93977 | 124.94792 | 122.41573 | 125.31218 | 29.3 | 50.5 | 45.6 | 16.61399 | 40.32313 | 47.5091 | 76.36027 | 13.60166 | 15.62212 | 0.5570253 | 145.9232 | 138.3758 | 63.13318 | 114.7907 | 121.0267 | 108.436 | 105.49502 | 112.92842 | 94.20121 | 97.34798 | 44.16037 | 127.00636 | 127.26067 | 127.01705 | 123.99206 | 112.09356 | 75.62695 | 72.89954 | 65.29839 | 126.38486 | 126.80631 | 17.41499 | 20.31717 | 77.98486
0.1C | 46 | 72.36486 | 75.11344 | 125.09289 | 122.32601 | 125.20958 | 29.2 | 50.2 | 36.4 | 16.44445 | 40.11499 | 45.14355 | 74.52766 | 13.40656 | 15.47222 | 0.5013228 | 145.9169 | 137.8165 | 60.79181 | 114.3543 | 120.6531 | 108.1242 | 105.02421 | 112.77812 | 93.41229 | 96.95023 | 44.21697 | 126.20021 | 127.25763 | 126.21166 | 124.0632 | 110.99953 | 75.66763 | 72.94871 | 65.8104 | 126.41394 | 126.86849 | 17.22841 | 20.12232 | 77.87927
0.1C | 47 | 72.67879 | 75.28376 | 125.00489 | 122.47811 | 125.28787 | 29 | 51.2 | 34 | 16.29146 | 39.89051 | 45.0769 | 73.21357 | 13.21145 | 15.15207 | 0.4734715 | 145.9176 | 137.8717 | 58.85799 | 114.1311 | 120.5347 | 107.8781 | 107.12941 | 112.18317 | 92.6989 | 96.38196 | 44.25734 | 126.94188 | 127.2611 | 126.9666 | 124.23327 | 112.19099 | 75.97701 | 73.40814 | 67.01573 | 126.48599 | 126.51505 | 17.04885 | 19.92153 | 77.92929
0.1C | 48 | 72.97602 | 75.46077 | 125.06091 | 122.5964 | 125.25996 | 28.6 | 52.1 | 32.2 | 16.13433 | 39.65728 | 43.42941 | 70.55009 | 13.01635 | 14.95853 | 0.417769 | 145.9168 | 138.3472 | 59.60137 | 113.8661 | 120.0644 | 107.297 | 105.17218 | 112.00392 | 92.44686 | 96.29814 | 44.14528 | 126.19376 | 127.02927 | 126.21624 | 124.1811 | 110.55843 | 75.6745 | 72.34556 | 65.36688 | 126.51636 | 126.90934 | 16.87076 | 19.7575 | 77.72365
0.1C | 49 | 73.23652 | 75.63443 | 125.03682 | 122.44276 | 125.35142 | 28.7 | 53.1 | 31.6 | 15.98647 | 39.43968 | 41.95832 | 68.71683 | 12.82124 | 14.76498 | 0.3620664 | 145.9245 | 137.2432 | 63.85843 | 113.7352 | 119.7178 | 106.777 | 105.59591 | 111.38399 | 91.21403 | 95.36088 | 44.15787 | 126.1942 | 127.24435 | 125.32421 | 123.67579 | 111.86579 | 75.11239 | 72.42326 | 65.2466 | 126.18693 | 126.84571 | 16.70425 | 19.56908 | 77.56248
0.1C | 50 | 73.54377 | 75.80476 | 125.00157 | 122.59799 | 125.30903 | 28.7 | 53.3 | 33 | 15.85817 | 39.18888 | 40.44018 | 67.2707 | 12.65401 | 14.57143 | 0.3342152 | 145.9088 | 137.2564 | 61.3262 | 113.491 | 119.5257 | 106.3898 | 107.47915 | 111.20089 | 90.99699 | 95.36263 | 44.1669 | 126.20114 | 126.37116 | 126.219 | 124.42561 | 110.04255 | 75.8697 | 73.53762 | 66.86761 | 126.51786 | 126.82059 | 16.52268 | 19.42898 | 77.67919

## Supp. Fig. 3
Coulomb efficiency / % |  | A |  | B |  |  | D |  |  | E |  | F |  | G |  |  | H |  | J | K |  |  | L | M |  |  | N | O |  |  | Q |  | R |  |  | S |  | T |  | U
C-Rate | Cycle No | A1 | A2 | B1 | B2 | B3 | D1 | D2 | D3 | E1 | E2 | F1 | F2 | G1 | G2 | G3 | H1 | H2 | J1 | K1 | K2 | K3 | L1 | M1 | M2 | M3 | N3 | O1 | O2 | O3 | Q1 | Q2 | R1 | R2 | R3 | S1 | S2 | T1 | T2 | U1
Pretreatment (0.05C) | 1 | 55.46424 | 55.69051 | 75.98655 | 75.91018 | 76.00414 |  |  |  | 66.75799 | 73.74801 | 68.04039 | 72.67088 | [6 empty] | 77.76221 | 78.51551 | 77.0836 |  | 77.08467 | 75.42716 | 75.89374 |  | 78.08428 | 78.39258 | 78.57399 | 77.03203 | 76.50375 | 80.56358 | 79.60527 | 75.3592 | 77.37902 | 77.81566 | 65.41579 | 67.20803
Pretreatment (0.05C) | 2 | 88.94511 | 92.57863 | 98.81153 | 98.82321 | 98.64919 |  |  |  | 87.01975 | 93.50135 | 95.7558 | 97.79072 | [6 empty] | 97.39999 | 63.59063 | 97.88126 |  | 97.58565 | 96.79248 | 97.33238 |  | 98.88691 | 98.89292 | 98.68857 | 99.10598 | 98.80314 | 103.8426 | 102.8344 | 100.2026 | 97.74288 | 98.71685 | 85.80759 | 90.89534
0.1C | 1 | 84.24899 | 87.49847 | 92.40661 | 91.80587 | 92.31927 | 95.85153 | 89.45183 | 75.82846 | 74.64321 | 86.79324 | 92.6822 | 93.96087 | 86.12795 | 70.63409 | 63.81524 | 95.60586 | 95.205 | 71.47628 | 94.1782 | 95.41774 | 94.69171 | 94.74676 | 94.02654 | 92.51869 | 93.32349 | 98.88745 | 94.66829 | 95.402 | 94.2456 | 93.86746 | 93.38876 | 92.09362 | 90.04164 | 91.2791 | 93.5027 | 94.99379 | 74.32605 | 81.11396 | 95.25928
0.1C | 2 | 93.68087 | 96.16085 | 99.23487 | 99.44625 | 100.5508 | 97.52624 | 96.32691 | 83.10727 | 91.22507 | 97.26116 | 98.29234 | 99.72784 | 90.01601 | 66.38901 | 69.66035 | 99.37255 | 99.63001 | 94.59295 | 98.74375 | 99.63999 | 99.56636 | 100.5162 | 99.33528 | 98.5513 | 98.36779 | 97.05115 | 100.0365 | 99.49741 | 98.78071 | 100.1714 | 100.0619 | 97.31845 | 97.89374 | 99.06241 | 99.31483 | 99.59285 | 88.51991 | 93.49817 | 99.18731
0.1C | 3 | 96.51151 | 97.91118 | 99.78557 | 99.87118 | 100.2344 | 96.36639 | 98.10247 | 83.57771 | 93.59194 | 98.31295 | 98.69409 | 100.355 | 90.05978 | 55.37286 | 69.98116 | 99.14712 | 99.59677 | 101.101 | 99.21952 | 99.60375 | 99.56339 | 98.76026 | 99.06087 | 98.37738 | 98.62027 | 97.84457 | 99.55999 | 99.54899 | 99.94811 | 99.09394 | 98.65011 | 98.562 | 98.39497 | 98.77822 | 99.71095 | 99.80897 | 91.64896 | 95.23364 | 99.50072
0.1C | 4 | 97.80537 | 98.526 | 99.99227 | 99.97148 | 100.1216 | 93.22034 | 95.19231 | 86.42612 | 94.47981 | 98.60004 | 99.39568 | 99.52434 | 89.55806 | 55.61676 | 70.46531 | 99.72781 | 99.97788 | 95.98888 | 99.30808 | 99.81627 | 99.84601 | 100.9519 | 99.31437 | 98.43697 | 98.71054 | 98.16671 | 99.39204 | 99.09587 | 100.0251 | 100.682 | 100.3604 | 99.36494 | 98.75034 | 99.77629 | 99.79014 | 99.7894 | 93.18501 | 95.95327 | 99.82899
0.1C | 5 | 98.15705 | 98.81428 | 99.92583 | 99.98661 | 100.1327 | 90.95436 | 93.58717 | 90.48544 | 94.61044 | 98.67049 | 98.8249 | 100.1207 | 89.79531 | 60.73662 | 70.57998 | 99.29013 | 99.22114 | 95.22651 | 99.62601 | 99.82389 | 99.58397 | 98.80152 | 99.21665 | 98.19862 | 98.50055 | 98.67687 | 100.045 | 100.1645 | 99.57659 | 99.80145 | 99.29285 | 99.1417 | 98.79994 | 99.42197 | 100.0413 | 99.99227 | 94.46176 | 96.44503 | 99.7107
0.1C | 6 | 98.70899 | 98.96576 | 99.97118 | 99.94555 | 100.2586 | 91.16321 | 90.16043 | 89.91597 | 94.85973 | 98.34204 | 99.09834 | 100.2707 | 88.86407 | 64.25105 | 71.30091 | 99.66957 | 99.59226 | 100.8992 | 99.36031 | 99.82501 | 99.69553 | 99.7273 | 99.0737 | 98.69028 | 98.86765 | 99.05001 | 100.0439 | 98.9463 | 99.98203 | 99.24621 | 101.2087 | 99.26916 | 99.39595 | 99.01114 | 99.81897 | 99.74162 | 94.95677 | 96.75315 | 100.031
0.1C | 7 | 98.84163 | 99.0309 | 99.91903 | 99.87611 | 99.91184 | 90.64039 | 92.94118 | 90.97222 | 94.53489 | 97.53541 | 64.66416 | 99.67209 | 88.61063 | 66.36086 | 72.27536 | 99.286 | 99.65101 | 104.3222 | 99.48215 | 99.7556 | 99.68394 | 101.6986 | 99.13817 | 98.44264 | 98.3879 | 99.13284 | 100.6411 | 99.49122 | 99.52479 | 100.0836 | 97.68159 | 99.45554 | 98.28283 | 99.3886 | 99.88342 | 99.90026 | 95.52992 | 96.96211 | 99.74324
0.1C | 8 | 99.08336 | 99.12366 | 99.8512 | 99.9828 | 99.98946 | 91.2527 | 92.38452 | 92.73183 | 93.74609 | 96.00516 | 144.8515 | 99.47683 | 88.69195 | 67.08062 | 72.19305 | 99.29141 | 99.62665 | 96.00729 | 99.43069 | 99.74073 | 99.57983 | 98.15537 | 98.88526 | 98.71202 | 98.95181 | 99.21952 | 99.52375 | 99.4439 | 99.98678 | 99.49765 | 101.1731 | 99.44683 | 98.80247 | 100.0756 | 99.90656 | 99.89306 | 95.771 | 97.19096 | 99.80844
0.1C | 9 | 99.27468 | 99.17476 | 99.93335 | 99.93484 | 99.8913 | 91.70561 | 90.49531 | 92.57294 | 93.54422 | 94.40496 | 99.82877 | 99.30258 | 87.48611 | 68.45006 | 72.113 | 99.71208 | 99.64476 | 99.84638 | 99.58038 | 99.80101 | 99.74841 | 100.844 | 99.22351 | 98.44848 | 98.29891 | 99.4623 | 100.1571 | 98.97915 | 99.32969 | 100.7338 | 98.4747 | 98.96967 | 99.28969 | 99.07245 | 99.87715 | 99.82668 | 95.96983 | 97.27615 | 99.91613
0.1C | 10 | 99.40847 | 99.2232 | 99.94282 | 99.93231 | 99.96155 | 91.44317 | 92.34168 | 92.57143 | 93.21607 | 91.86968 | 100.7438 | 99.72886 | 87.15861 | 69.97427 | 72.54118 | 99.72027 | 100.0703 | 102.7587 | 99.60876 | 99.85551 | 99.80721 | 99.69406 | 98.70823 | 98.78801 | 99.18922 | 99.58129 | 99.36211 | 100.8868 | 99.97988 | 98.75472 | 101.0569 | 99.44958 | 98.56563 | 98.91535 | 99.83294 | 99.87449 | 96.07538 | 97.44533 | 99.78136
0.1C | 11 | 99.43617 | 99.24321 | 99.92613 | 99.92934 | 99.97989 | 92.59259 | 96.19048 | 94.46154 | 93.05341 | 89.53373 | 99.22722 | 99.88247 | 86.91768 | 70.90773 | 72.85099 | 99.72011 | 99.96661 | 93.88973 | 99.49688 | 99.84444 | 99.51442 | 98.94711 | 99.05241 | 98.41931 | 98.74681 | 99.47079 | 100.0362 | 100.3971 | 99.98206 | 100.0999 | 98.23183 | 99.57203 | 98.97507 | 99.67201 | 99.90441 | 99.8788 | 96.32857 | 97.66487 | 99.9734
0.1C | 12 | 99.57032 | 99.27716 | 99.88753 | 99.91089 | 99.83173 | 92.2963 | 94.59016 | 95.46926 | 90.97705 | 88.87686 | 98.79988 | 99.75579 | 85.11009 | 72.03362 | 73.16602 | 99.29415 | 99.19102 | 97.2683 | 99.48146 | 99.8114 | 99.65244 | 101.7113 | 98.61014 | 98.88808 | 98.80442 | 99.4363 | 100.0286 | 99.69428 | 100.1989 | 99.36828 | 100.0434 | 99.13613 | 99.27761 | 100.3333 | 99.88048 | 99.9908 | 96.53842 | 97.87219 | 99.9401
0.1C | 13 | 99.57957 | 99.33538 | 99.89859 | 99.94138 | 99.85283 | 92.90323 | 94.99136 | 96.28378 | 88.26905 | 89.44528 | 99.8027 | 100.1095 | 84.75494 | 73.07567 | 72.62152 | 99.7697 | 99.63045 | 99.93378 | 99.72087 | 99.81496 | 99.74416 | 99.12131 | 98.56968 | 98.4871 | 98.68779 | 99.4298 | 100.2468 | 100.1624 | 99.44388 | 100.201 | 99.17824 | 99.99899 | 98.3064 | 98.5483 | 99.97254 | 99.81019 | 96.8089 | 97.8448 | 99.75576
0.1C | 14 | 99.692 | 99.35667 | 99.99739 | 99.88612 | 99.80427 | 93.2526 | 95.84087 | 98.26389 | 87.33036 | 90.71146 | 100.0847 | 99.45729 | 84.31426 | 72.82238 | 72.41761 | 99.29588 | 99.72714 | 96.83259 | 99.58257 | 99.69023 | 99.70478 | 100.0499 | 98.75645 | 98.83453 | 98.83122 | 99.55339 | 100.0439 | 100.1638 | 100.1514 | 99.3598 | 100.2611 | 99.44485 | 98.77818 | 99.44752 | 99.83348 | 99.93208 | 96.85497 | 97.89203 | 99.87547
0.1C | 15 | 99.66129 | 99.39221 | 99.90828 | 99.94416 | 99.76893 | 94.28044 | 95.4717 | 98.2699 | 86.10636 | 92.12956 | 98.41643 | 100.3956 | 83.84368 | 72.61013 | 72.93681 | 99.67317 | 99.67619 | 97.92213 | 99.50284 | 99.93758 | 99.8551 | 100.8955 | 98.48125 | 98.44085 | 98.76652 | 99.42227 | 99.44124 | 99.48717 | 99.94337 | 100.8152 | 100.9339 | 99.07887 | 98.5581 | 99.87865 | 99.93814 | 99.89475 | 97.02611 | 97.9323 | 99.82838
0.1C | 16 | 99.70866 | 99.40695 | 99.83994 | 99.99214 | 99.87782 | 94.74708 | 96.22266 | 98.61592 | 84.28968 | 92.7317 | 100.1426 | 100.0822 | 82.28624 | 72.47597 | 73.14096 | 98.90228 | 100.0526 | 99.75606 | 99.62 | 99.85792 | 99.63763 | 98.36356 | 98.6638 | 98.73833 | 98.71581 | 99.39724 | 99.48882 | 99.47834 | 99.6424 | 99.25588 | 100.7505 | 100.1522 | 97.22481 | 98.87685 | 99.84652 | 99.9548 | 97.1562 | 98.11352 | 99.82233
0.1C | 17 | 99.78931 | 99.44087 | 99.81055 | 99.94974 | 99.83298 | 95.50102 | 97.73663 | 98.27586 | 83.83596 | 93.48785 | 99.66352 | 99.371 | 81.18132 | 72.06008 | 73.54649 | 99.69508 | 100.037 | 99.82653 | 99.55624 | 99.81752 | 99.59256 | 101.146 | 98.66273 | 98.79627 | 98.29795 | 99.47726 | 100.101 | 99.47454 | 99.98532 | 100.7753 | 99.3419 | 99.82364 | 97.56184 | 99.14377 | 99.91963 | 99.84069 | 97.32594 | 98.11129 | 99.81408
0.1C | 18 | 99.80422 | 99.46913 | 99.94992 | 99.89192 | 99.8577 | 95.10638 | 97.90356 | 97.91667 | 86.09782 | 94.42846 | 99.46171 | 99.72465 | 80.40112 | 72.35732 | 74.08535 | 99.66689 | 100.0513 | 95.82398 | 99.51919 | 99.92195 | 99.61499 | 99.40748 | 98.41067 | 98.49784 | 98.96679 | 99.41158 | 100.2811 | 100.1938 | 99.3125 | 99.67327 | 100.9173 | 98.79233 | 98.29161 | 100.7577 | 99.81928 | 99.99643 | 97.35972 | 98.14283 | 99.9121
0.1C | 19 | 99.81847 | 99.50188 | 99.99002 | 99.98681 | 99.98658 | 95.4955 | 99.14894 | 98.94366 | 85.48229 | 95.14151 | 99.05933 | 100.1452 | 79.67879 | 72.34421 | 74.16532 | 99.81783 | 100.0062 | 99.74394 | 99.64868 | 99.99933 | 99.79052 | 98.82442 | 98.63163 | 98.71562 | 98.62856 | 99.67253 | 99.59178 | 100.1734 | 99.3161 | 99.72624 | 99.88676 | 99.95784 | 97.29533 | 99.16823 | 100.0051 | 99.73184 | 97.37479 | 98.25813 | 99.89472
0.1C | 20 | 99.77613 | 99.5 | 99.95781 | 99.96586 | 99.98136 | 96.01874 | 98.51064 | 97.16312 | 85.25277 | 95.48653 | 100.0859 | 99.7378 | 79.34228 | 72.21834 | 74.27976 | 99.33478 | 99.51691 | 104.9243 | 99.55211 | 100.0153 | 99.61457 | 101.4151 | 98.75299 | 98.58263 | 99.13796 | 99.48128 | 100.049 | 101.8471 | 99.68718 | 99.09482 | 101.0591 | 99.87567 | 97.77081 | 99.1675 | 99.69081 | 99.86048 | 97.46444 | 98.35669 | 99.8878
0.1C | 21 | 99.80102 | 99.52696 | 99.9406 | 99.86048 | 99.9407 | 96.37681 | 99.56897 | 99.63504 | 86.65161 | 95.67044 | 98.95514 | 98.41014 | 78.50066 | 72.23122 | 73.96058 | 99.34124 | 99.64231 | 93.19769 | 99.47532 | 99.93925 | 99.65204 | 99.02152 | 98.72309 | 98.77046 | 98.84961 | 99.5204 | 99.4408 | 100.12 | 99.9846 | 99.42142 | 96.37068 | 99.00816 | 97.98267 | 99.67996 | 99.88452 | 99.90712 | 97.58114 | 98.49167 | 99.61541
0.1C | 22 | 99.86352 | 99.52955 | 99.92048 | 99.96632 | 99.9961 | 97.23618 | 97.84017 | 100.365 | 88.45332 | 95.81034 | 99.51474 | 100.4124 | 77.07521 | 71.88848 | 73.64887 | 99.68874 | 100.3917 | 97.6119 | 99.76247 | 99.85907 | 99.69404 | 100.8192 | 99.05827 | 98.66667 | 99.03361 | 99.61127 | 100.0501 | 99.77853 | 99.12879 | 100.4506 | 99.35188 | 99.88246 | 96.62362 | 99.44484 | 99.79763 | 100.0493 | 97.69362 | 98.52831 | 99.96581
0.1C | 23 | 99.84356 | 99.54142 | 99.95265 | 99.97382 | 99.87392 | 96.64948 | 98.02198 | 104.0146 | 90.17403 | 96.159 | 99.54792 | 99.34817 | 76.65738 | 73.15284 | 73.61195 | 99.34895 | 100.3954 | 101.7319 | 99.502 | 99.81223 | 99.62968 | 100.3736 | 98.70424 | 54.58503 | 99.02848 | 99.48687 | 100.6785 | 99.55439 | 99.60295 | 99.92978 | 99.28172 | 100.1245 | 95.80098 | 98.98954 | 99.99965 | 99.85141 | 97.75178 | 98.65018 | 99.89039
0.1C | 24 | 99.86129 | 99.55309 | 100.0353 | 99.98797 | 99.95535 | 97.60638 | 102.0408 | 106.3973 | 91.76371 | 96.34244 | 98.68836 | 98.40953 | 76.91356 | 73.26271 | 73.13984 | 99.69908 | 99.99712 | 97.02814 | 99.65524 | 99.80216 | 99.62875 | 99.32326 | 99.16667 | 304.1334 | 98.90366 | 99.7742 | 99.37565 | 99.73472 | 100.2041 | 100.0693 | 99.92255 | 98.96186 | 96.18756 | 99.24022 | 99.89329 | 99.91537 | 97.72598 | 98.74998 | 99.84582
0.1C | 25 | 99.87325 | 99.57403 | 99.96731 | 99.91177 | 99.95887 | 97.2752 | 112.395 | 104.4586 | 92.86421 | 96.34755 | 99.27854 | 98.08374 | 77.02457 | 74.14455 | 72.32197 | 99.69301 | 99.73659 | 97.08221 | 99.5156 | 100.0516 | 99.56707 | 100.8256 | 98.81931 | 98.25209 | 99.29367 | 99.51148 | 99.34123 | 99.51677 | 99.31916 | 99.5997 | 100.7343 | 99.62221 | 95.23826 | 99.57705 | 99.82097 | 99.93022 | 97.81514 | 98.91031 | 99.8386
0.1C | 26 | 99.79602 | 99.58063 | 99.94278 | 99.96831 | 99.95986 | 97.7591 | 86.56716 | 101.8349 | 93.72037 | 96.6371 | 99.73345 | 97.66667 | 77.54843 | 74.17555 | 71.96903 | 99.69491 | 100.0019 | 99.48642 | 99.52585 | 99.94821 | 99.80825 | 99.55296 | 99.16503 | 99 | 99.09325 | 99.69091 | 100.6582 | 99.73267 | 99.98716 | 100.3253 | 99.39599 | 99.52786 | 97.11374 | 99.13184 | 99.82542 | 99.82885 | 97.8538 | 98.98397 | 99.95862
0.1C | 27 | 99.89116 | 99.58704 | 99.94779 | 99.94117 | 99.98066 | 98.0057 | 97.98658 | 100.6024 | 93.84404 | 97.12187 | 99.03382 | 97.76564 | 77.59857 | 74.484 | 71.13363 | 99.3426 | 99.63107 | 103.6679 | 99.85613 | 99.87043 | 99.42816 | 99.83671 | 98.95088 | 98.49727 | 99.10355 | 99.72006 | 99.61227 | 99.47064 | 98.74976 | 99.65095 | 100.0819 | 99.80259 | 98.42354 | 99.18493 | 99.86019 | 99.89122 | 97.90623 | 99.13586 | 99.93483
0.1C | 28 | 99.82541 | 99.59803 | 99.97977 | 99.98767 | 99.89914 | 97.68786 | 100 | 100 | 94.28893 | 97.62487 | 99.24823 | 96.50796 | 77.53018 | 74.50417 | 69.81383 | 99.71637 | 99.6266 | 92.57306 | 99.6751 | 99.97496 | 99.54086 | 101.1846 | 99.17034 | 99.12274 | 99.03202 | 99.68454 | 100.0505 | 99.04662 | 100.1135 | 101.6928 | 99.48001 | 99.95911 | 97.84631 | 99.60378 | 99.81481 | 99.88296 | 97.99055 | 99.18665 | 99.83798
0.1C | 29 | 99.87264 | 99.60416 | 99.96859 | 99.93426 | 99.97966 | 97.63314 | 101.8476 | 98.8024 | 94.61542 | 97.86814 | 99.04384 | 97.36853 | 77.23082 | 74.42561 | 69.28851 | 99.72835 | 99.58625 | 97.51238 | 99.46552 | 100.0093 | 99.5457 | 99.00708 | 99.02779 | 98.52347 | 99.13491 | 99.51451 | 100.0424 | 99.472 | 100.2885 | 98.84717 | 100.7348 | 100.7376 | 96.66574 | 99.43981 | 99.85509 | 99.90501 | 98.19096 | 99.18486 | 99.95149
0.1C | 30 | 99.8838 | 99.62413 | 99.99155 | 99.85492 | 99.97731 | 98.17629 | 102 | 99.3921 | 94.77853 | 97.87817 | 99.22019 | 96.30735 | 77.24556 | 74.45708 | 68.32186 | 99.74471 | 99.63904 | 103.1066 | 99.34879 | 100.0647 | 99.60312 | 99.71652 | 99.0773 | 98.98277 | 98.94857 | 99.57208 | 99.36113 | 100.8865 | 99.54793 | 100.7302 | 99.19341 | 98.87749 | 98.11824 | 99.1855 | 99.84313 | 99.9046 | 98.10299 | 99.23552 | 99.80283
0.1C | 31 | 99.86466 | 99.63014 | 99.93963 | 99.817 | 99.84556 | 98.46154 | 103.9648 | 98.46154 | 94.73367 | 97.81767 | 99.31684 | 95.1448 | 77.43174 | 74.3428 | 66.84303 | 99.29666 | 99.16883 | 98.66158 | 99.4833 | 99.9486 | 99.6136 | 101.1189 | 99.08951 | 98.95875 | 99.00371 | 99.51825 | 100.0268 | 100.2582 | 99.99225 | 98.86664 | 98.09145 | 99.86646 | 99.111 | 99.41964 | 99.82941 | 99.90137 | 98.16829 | 99.38603 | 99.96796
0.1C | 32 | 99.87062 | 99.62678 | 99.94521 | 99.93763 | 99.8688 | 98.125 | 96.39831 | 97.79874 | 94.59055 | 98.06412 | 98.5851 | 97.65186 | 77.84685 | 74.02941 | 66.15393 | 99.71935 | 99.60646 | 95.74585 | 99.53711 | 100.0231 | 99.47195 | 98.53336 | 99.08014 | 98.81685 | 98.99144 | 99.64647 | 100.2141 | 99.63741 | 99.99334 | 101.0805 | 100.9327 | 100.0571 | 96.92102 | 99.77053 | 99.86904 | 99.86004 | 98.25799 | 99.35301 | 99.92759
0.1C | 33 | 99.87158 | 99.64171 | 99.97119 | 99.89732 | 99.82309 | 99.04762 | 102.4444 | 99.68051 | 94.87816 | 98.18378 | 98.66017 | 97.12044 | 78.37956 | 74.35614 | 65.17912 | 99.71782 | 99.62858 | 98.45727 | 99.68359 | 99.98335 | 99.58623 | 100.9022 | 99.0426 | 99.03617 | 99.03008 | 99.62506 | 100.3361 | 99.53517 | 99.98606 | 98.73906 | 98.35771 | 99.32297 | 98.62183 | 99.17368 | 99.83565 | 99.92055 | 98.34196 | 99.47027 | 99.80455
0.1C | 34 | 99.843 | 99.66575 | 99.98113 | 99.96177 | 99.94871 | 99.36508 | 101.7021 | 100.9585 | 95.31314 | 98.00713 | 110.805 | 96.79503 | 78.67557 | 74.97207 | 63.86644 | 99.72534 | 99.97973 | 107.3002 | 99.60488 | 99.96395 | 99.61005 | 100.2763 | 99.14424 | 98.93998 | 99.30647 | 99.81621 | 99.65715 | 100.1222 | 100.2416 | 100.2553 | 101.599 | 99.84224 | 98.67508 | 99.26809 | 99.91797 | 99.84768 | 98.34852 | 99.49599 | 99.84345
0.1C | 35 | 99.87327 | 99.6668 | 99.85533 | 99.97936 | 99.9899 | 99.36306 | 101.8868 | 100.6309 | 95.46103 | 97.80443 | 94.19081 | 97.14036 | 79.21183 | 74.39647 | 62.83156 | 99.72397 | 99.65478 | 92.73609 | 99.76798 | 100.0583 | 99.6327 | 99.30481 | 99.06965 | 99.03434 | 98.80593 | 99.69072 | 99.44041 | 99.61566 | 99.59327 | 99.638 | 98.01706 | 100.2325 | 98.51736 | 99.57465 | 99.77302 | 99.99992 | 98.27549 | 99.51188 | 100.0491
0.1C | 36 | 99.84016 | 99.69507 | 99.98312 | 99.95371 | 99.97087 | 99.35691 | 104.6843 | 101.25 | 95.32921 | 97.57382 | 97.3282 | 97.33197 | 79.45455 | 75.0317 | 62.17018 | 99.3614 | 100.0034 | 96.40892 | 99.68804 | 99.89776 | 99.60396 | 101.016 | 99.15814 | 98.87892 | 99.50626 | 99.56533 | 100.0556 | 99.4784 | 100.5326 | 100.6661 | 100.6554 | 99.33185 | 98.73827 | 100.3582 | 99.91618 | 99.88963 | 98.39058 | 99.54987 | 99.83873
0.1C | 37 | 99.8603 | 99.67783 | 99.8917 | 99.95874 | 99.92372 | 99.03537 | 97.11538 | 101.2232 | 95.24038 | 97.39403 | 99.27505 | 97.18003 | 79.71088 | 75.07682 | 60.59373 | 98.97453 | 100.0925 | 100.5495 | 99.8039 | 99.90093 | 99.65152 | 98.58722 | 99.07606 | 99.05079 | 98.77242 | 99.66463 | 99.96876 | 99.46618 | 99.43141 | 99.41071 | 99.15697 | 99.94182 | 98.95251 | 98.73258 | 99.88374 | 99.92772 | 98.40448 | 99.57189 | 100.007
0.1C | 38 | 99.85147 | 99.70583 | 99.97336 | 99.95886 | 99.90039 | 99.0228 | 97.36842 | 101.791 | 95.22829 | 97.45438 | 97.59761 | 97.0765 | 80.27297 | 76.15012 | 58.88215 | 99.72368 | 99.64694 | 102.138 | 99.66497 | 99.8057 | 99.66295 | 99.94868 | 99.2046 | 98.93888 | 99.39099 | 99.52961 | 99.52562 | 99.39917 | 100.1245 | 100.245 | 102.0984 | 100.0287 | 98.5603 | 99.32471 | 99.92339 | 99.82601 | 98.58774 | 99.61681 | 99.85228
0.1C | 39 | 99.87135 | 99.71567 | 99.94161 | 99.79802 | 99.836 | 99.01639 | 101.046 | 101.173 | 94.91273 | 97.4124 | 96.77735 | 96.79502 | 80.56765 | 76.26076 | 58.6162 | 100.1124 | 99.98004 | 94.4894 | 99.55337 | 99.97098 | 99.77285 | 100.5154 | 99.08451 | 98.9497 | 98.93436 | 99.65723 | 99.4547 | 100.2747 | 99.31909 | 99.81801 | 98.08168 | 99.19613 | 98.85524 | 99.82057 | 99.84071 | 99.87036 | 98.61135 | 99.64657 | 99.88718
0.1C | 40 | 99.85308 | 99.71642 | 99.93675 | 99.88941 | 99.94912 | 99.33993 | 101.0246 | 100.8696 | 94.47476 | 97.14222 | 95.10662 | 97.17516 | 80.75358 | 75.86459 | 55.88516 | 99.72871 | 99.64387 | 97.97421 | 99.43513 | 99.77142 | 99.59812 | 99.82075 | 99.21674 | 99.0489 | 99.22415 | 99.58912 | 100.0973 | 100.8199 | 99.31599 | 100.3972 | 100.6903 | 99.83989 | 99.58359 | 99.25246 | 99.82535 | 99.9386 | 98.61548 | 99.7032 | 99.81628
0.1C | 41 | 99.89155 | 99.73513 | 99.85911 | 99.93263 | 99.908 | 99.00332 | 101.6227 | 97.39884 | 94.72644 | 96.8902 | 96.03652 | 97.18781 | 80.85307 | 75.75708 | 54.52984 | 99.72521 | 99.22462 | 103.0223 | 99.56169 | 99.70915 | 99.64497 | 100.6045 | 99.02072 | 98.7858 | 99.29408 | 99.63994 | 99.34573 | 100.3544 | 99.72306 | 99.82764 | 99.13562 | 100.3556 | 98.77447 | 99.19034 | 99.8068 | 99.78192 | 98.80295 | 99.67814 | 99.98583
0.1C | 42 | 99.84517 | 99.73581 | 99.79848 | 99.97457 | 99.93519 | 99 | 101.5936 | 99.11765 | 94.17237 | 97.06826 | 96.54666 | 96.77518 | 80.92565 | 76.41753 | 52.96995 | 99.72207 | 99.28522 | 98.10109 | 99.663 | 99.87203 | 99.83314 | 99.50166 | 99.25434 | 99.08624 | 99.02127 | 99.77266 | 100.1404 | 100.171 | 99.34554 | 100.4726 | 100.3133 | 99.53795 | 99.05621 | 99.63937 | 99.84597 | 99.96877 | 98.835 | 99.79564 | 99.92201
0.1C | 43 | 99.84584 | 99.73647 | 99.95343 | 99.92402 | 99.96373 | 98.65772 | 102.1484375 | 103.012 | 94.10881 | 97.14875 | 94.0519 | 97.21024 | 81.29255 | 76.56012 | 51.15538 | 99.73182 | 99.31144 | 95.52888 | 99.63444 | 99.81693 | 99.66751 | 99.72991 | 99.05399 | 99.25972 | 99.45761 | 99.36278 | 100.315 | 100.1021 | 99.90893 | 99.86507 | 99.75333 | 99.69361 | 98.83279 | 101.1072 | 99.81729 | 99.83196 | 98.92394 | 99.73302 | 100.0071
0.1C | 44 | 99.89296 | 99.75047 | 99.98585 | 99.95509 | 99.88389 | 99.65986 | 99.80843 | 125.1397 | 94.34953 | 97.48804 | 93.43208 | 97.13077 | 81.57342 | 77.13686 | 50.13228 | 99.73035 | 99.65135 | 98.86168 | 99.45141 | 99.7684 | 99.42661 | 101.3202 | 99.24501 | 98.73608 | 98.9031 | 99.78806 | 100.3625 | 100.7833 | 100.1579 | 99.81519 | 100.1917 | 99.97056 | 98.47741 | 98.02751 | 99.88355 | 99.89096 | 98.97165 | 99.73611 | 100.0355
0.1C | 45 | 99.90274 | 99.75105 | 99.87911 | 99.96342 | 99.97535 | 99.65986 | 97.49035 | 100.2198 | 95.16979 | 97.53598 | 93.94793 | 97.10233 | 81.7291 | 77.50048 | 46.63467 | 99.72971 | 99.63499 | 104.2697 | 99.70051 | 99.57951 | 99.7327 | 99.20936 | 99.023 | 99.1909 | 99.3916 | 99.61337 | 100.2631 | 99.79405 | 100.17 | 100.188 | 100.2343 | 99.45416 | 99.09363 | 99.10041 | 99.87401 | 99.91909 | 98.95966 | 99.73032 | 99.72283
0.1C | 46 | 99.88015 | 99.76491 | 99.95144 | 99.83533 | 99.97762 | 100 | 99.80119 | 86.25592 | 95.44712 | 97.5706 | 93.27361 | 97.38593 | 82.06125 | 78.38075 | 45.11905 | 99.71951 | 99.63229 | 95.17677 | 99.46384 | 99.75864 | 99.62539 | 99.821 | 99.28097 | 98.59811 | 98.97186 | 99.80425 | 99.49565 | 99.53448 | 99.45753 | 99.60803 | 99.58011 | 99.86862 | 99.29072 | 100.2509 | 99.92195 | 99.94073 | 98.98603 | 99.75931 | 99.91444
0.1C | 47 | 99.88526 | 99.76101 | 99.92004 | 99.92495 | 99.96337 | 99.31507 | 101.992 | 92.3913 | 95.84796 | 97.59784 | 96.78588 | 97.48152 | 82.12181 | 78.12554 | 46.0675 | 99.71898 | 99.66609 | 96.77269 | 99.57912 | 99.91039 | 99.90412 | 100.9891 | 99.00855 | 98.99976 | 99.13271 | 99.74736 | 100.6399 | 100.1693 | 100.5794 | 100.4648 | 100.1785 | 100.1823 | 99.69935 | 99.94287 | 99.86841 | 99.64156 | 99.12047 | 99.74415 | 100.0857
0.1C | 48 | 99.88114 | 99.79243 | 99.96373 | 99.94212 | 99.93915 | 99.30556 | 101.165 | 94.42815 | 95.91681 | 97.55296 | 94.78757 | 97.02436 | 82.18436 | 78.95996 | 42.97052 | 99.71366 | 100.4005 | 100.4215 | 99.66234 | 99.82015 | 99.72601 | 99.3393 | 99.26908 | 99.00777 | 99.26672 | 99.59498 | 99.61825 | 99.34813 | 99.49839 | 99.49137 | 99.28321 | 99.22826 | 98.28509 | 98.52055 | 99.93505 | 100.1241 | 99.15059 | 99.79876 | 99.79306
0.1C | 49 | 99.88613 | 99.7797 | 99.93494 | 99.9114 | 99.94805 | 99.65278 | 101.5296 | 97.53086 | 96.0206 | 97.47784 | 94.86956 | 97.49176 | 82.54258 | 79.3342 | 39.49816 | 100.0987 | 99.6125 | 105.2596 | 99.71652 | 99.74338 | 99.54926 | 100.6862 | 98.92952 | 98.42409 | 98.70096 | 99.6561 | 100.0453 | 100.1554 | 98.83773 | 100.2598 | 100.3961 | 99.55681 | 99.68711 | 99.71746 | 99.67808 | 99.81831 | 99.14478 | 99.79576 | 99.92124
0.1C | 50 | 99.90925 | 99.77582 | 99.87343 | 99.95796 | 99.84722 | 99.65278 | 100 | 103.125 | 96.19547 | 97.21227 | 94.79535 | 97.09128 | 82.79662 | 79.60113 | 38.81208 | 99.70828 | 99.61008 | 95.26297 | 99.73551 | 99.93621 | 99.58187 | 100.5095 | 99.22956 | 99.2767 | 99.4568 | 99.70587 | 100.0497 | 99.71082 | 100.0714 | 99.78329 | 99.18434 | 100.5729 | 100.3146 | 101.8276 | 100.0209 | 99.85405 | 99.23728 | 99.83582 | 100.1218

## Supp. Fig. 4
Polarization voltage / V |  | A |  | B |  |  | D |  |  | E |  | F |  | G |  |  | H |  | J | K |  |  | L | M |  |  | N | O |  |  | Q |  | R |  |  | S |  | T |  | U
C-Rate | Cycle No | A1 | A2 | B1 | B2 | B3 | D1 | D2 | D3 | E1 | E2 | F1 | F2 | G1 | G2 | G3 | H1 | H2 | J1 | K1 | K2 | K3 | L1 | M1 | M2 | M3 | N3 | O1 | O2 | O3 | Q1 | Q2 | R1 | R2 | R3 | S1 | S2 | T1 | T2 | U1
Pretreatment (0.05C) | 1 | 0.41432 | 0.08758 | 0.05016 | 0.05017396 | 0.05115383 |  |  |  | 0.29691 | 0.13834 | 0.10646 | 0.05022 | [6 empty] | 0.05556889 | 0.03206709 | 0.07980359 |  | 0.06746 | 0.09973 | 0.09378 |  | 0.03148 | 0.03808 | 0.05973 | 0.05391 | 0.04965 | 0.12224 | 0.12333 | 0.13932 | 0.08841 | 0.06186 | 0.04738 | 0.04747
Pretreatment (0.05C) | 2 | 0.56542 | 0.06181 | 0.11787 | 0.1186519 | 0.1176961 |  |  |  | 0.52368 | 0.28157 | 0.19867 | 0.13172 | [6 empty] | 0.1186481 | 0.0754296 | 0.1301379 |  | 0.11954 | 0.15013 | 0.14131 |  | 0.098 | 0.09557 | 0.10663 | 0.12055 | 0.12898 | 0.19578 | 0.21634 | 0.23474 | 0.13981 | 0.11323 | 0.46633 | 0.43131
0.1C | 1 | 0.83573 | 0.48914 | 0.21792 | 0.2216328 | 0.2162491 |  |  |  | 0.66383 | 0.46407 | 0.27655 | 0.21006 | 0.1505566 | 0.2265254 | 0.2193009 | 0.1305806 | 0.1494202 | 0.4393565 | 0.1547681 | 0.1287354 | 0.1735707 | 0.1808595 | 0.17623 | 0.22894 | 0.20272 | 0.2441761 | 0.15149 | 0.13995 | 0.1475 | 0.17731 | 0.1896 | 0.2957 | 0.31578 | 0.33398 | 0.19782 | 0.16517 | 0.52153 | 0.49335 | 0.2057965
0.1C | 2 | 0.81106 | 0.46904 | 0.21614 | 0.2206689 | 0.2197387 |  |  |  | 0.65964 | 0.47828 | 0.27907 | 0.21646 | 0.1590606 | 0.2555266 | 0.2163301 | 0.1302813 | 0.1531594 | 0.5096371 | 0.1679778 | 0.1413903 | 0.1821163 | 0.164508 | 0.18513 | 0.24388 | 0.21058 | 0.2186063 | 0.16427 | 0.15084 | 0.16533 | 0.18622 | 0.20458 | 0.30438 | 0.32641 | 0.3373 | 0.19975 | 0.16886 | 0.53043 | 0.48424 | 0.2034864
0.1C | 3 | 0.79514 | 0.45213 | 0.21612 | 0.2221735 | 0.2158085 |  |  |  | 0.65715 | 0.4801 | 0.28776 | 0.21803 | 0.1621409 | 0.2842419 | 0.2130034 | 0.1373403 | 0.1543265 | 0.5110123 | 0.1703372 | 0.1436417 | 0.1827936 | 0.1697513 | 0.18783 | 0.25165 | 0.21146 | 0.2271412 | 0.16756 | 0.15121 | 0.1639 | 0.19132 | 0.20477 | 0.31213 | 0.32353 | 0.33711 | 0.19867 | 0.1681 | 0.5299 | 0.48743 | 0.2058422
0.1C | 4 | 0.77751 | 0.43572 | 0.21529 | 0.2223626 | 0.2153844 |  |  |  | 0.65809 | 0.48079 | 0.29539 | 0.22007 | 0.1650629 | 0.2722035 | 0.2114041 | 0.1304099 | 0.1525421 | 0.4831813 | 0.1712654 | 0.1456244 | 0.1839254 | 0.1704547 | 0.18824 | 0.26052 | 0.2146 | 0.2250519 | 0.17224 | 0.14954 | 0.16874 | 0.18832 | 0.21447 | 0.308 | 0.32133 | 0.33588 | 0.19705 | 0.16713 | 0.53568 | 0.4748 | 0.2073389
0.1C | 5 | 0.76189 | 0.42072 | 0.21585 | 0.2231099 | 0.2157246 |  |  |  | 0.65399 | 0.48135 | 0.29867 | 0.22172 | 0.1692625 | 0.2723652 | 0.2117993 | 0.1322792 | 0.156365 | 0.5065363 | 0.173489 | 0.1495951 | 0.1836114 | 0.1679588 | 0.19043 | 0.26609 | 0.21336 | 0.2287403 | 0.16975 | 0.14453 | 0.16838 | 0.19154 | 0.20789 | 0.30661 | 0.3171 | 0.32783 | 0.19594 | 0.16612 | 0.53825 | 0.47881 | 0.2088298
0.1C | 6 | 0.74555 | 0.40749 | 0.21703 | 0.2242527 | 0.2164074 |  |  |  | 0.65582 | 0.48203 | 0.30503 | 0.22218 | 0.1707159 | 0.2831979 | 0.2164471 | 0.133631 | 0.1611785 | 0.5255862 | 0.1738378 | 0.1521022 | 0.1858516 | 0.1746127 | 0.19067 | 0.27395 | 0.21625 | 0.2295516 | 0.17417 | 0.15062 | 0.17273 | 0.18607 | 0.21292 | 0.30364 | 0.31192 | 0.32749 | 0.19385 | 0.16502 | 0.53096 | 0.48003 | 0.2100663
0.1C | 7 | 0.73206 | 0.39822 | 0.21716 | 0.2264848 | 0.2180375 |  |  |  | 0.65864 | 0.48513 | 0.16981 | 0.22127 | 0.1753605 | 0.2938089 | 0.2239211 | 0.1312575 | 0.1557598 | 0.4986715 | 0.1744598 | 0.1548147 | 0.1880496 | 0.1689789 | 0.19315 | 0.27965 | 0.2147 | 0.2306698 | 0.17877 | 0.15123 | 0.16916 | 0.19952 | 0.2085 | 0.30178 | 0.30431 | 0.32882 | 0.19405 | 0.16508 | 0.5345 | 0.48356 | 0.2107093
0.1C | 8 | 0.71564 | 0.38737 | 0.2179 | 0.2272754 | 0.2180577 |  |  |  | 0.65892 | 0.49073 | 0.34784 | 0.22424 | 0.1798265 | 0.285823 | 0.2319058 | 0.1356851 | 0.1606131 | 0.4809814 | 0.1778355 | 0.1552852 | 0.189747 | 0.1711116 | 0.19314 | 0.2878 | 0.21814 | 0.2298264 | 0.18214 | 0.15512 | 0.17226 | 0.19373 | 0.2217 | 0.29874 | 0.30774 | 0.32159 | 0.193 | 0.16451 | 0.53801 | 0.48711 | 0.2131215
0.1C | 9 | 0.70466 | 0.37993 | 0.21907 | 0.2291299 | 0.2200344 |  |  |  | 0.66024 | 0.49748 | 0.33583 | 0.2343 | 0.1820256 | 0.2675601 | 0.2424569 | 0.1317028 | 0.1563037 | 0.4959559 | 0.1786558 | 0.1588798 | 0.1904272 | 0.1763084 | 0.19559 | 0.29287 | 0.21933 | 0.2280341 | 0.17692 | 0.15492 | 0.17668 | 0.19915 | 0.21378 | 0.29788 | 0.30377 | 0.31786 | 0.19152 | 0.16457 | 0.54135 | 0.4907 | 0.2139951
0.1C | 10 | 0.69156 | 0.37294 | 0.22065 | 0.2309672 | 0.2204546 |  |  |  | 0.66219 | 0.50644 | 0.3394 | 0.23505 | 0.1881119 | 0.2581215 | 0.2552843 | 0.1329581 | 0.15726 | 0.487153 | 0.1803814 | 0.1599445 | 0.1895823 | 0.1703785 | 0.19596 | 0.30053 | 0.22156 | 0.2280277 | 0.1861 | 0.16642 | 0.17428 | 0.19583 | 0.22178 | 0.29904 | 0.30075 | 0.32064 | 0.19107 | 0.1649 | 0.54506 | 0.49452 | 0.2152192
0.1C | 11 | 0.68138 | 0.366 | 0.22033 | 0.2329339 | 0.2216621 |  |  |  | 0.66216 | 0.51422 | 0.33337 | 0.24155 | 0.1924035 | 0.2531383 | 0.2695139 | 0.1310803 | 0.1607606 | 0.4697772 | 0.1805521 | 0.1627636 | 0.1908436 | 0.1766466 | 0.19652 | 0.30468 | 0.21815 | 0.2326205 | 0.18533 | 0.16173 | 0.17895 | 0.20548 | 0.21686 | 0.2972 | 0.30203 | 0.32252 | 0.1912 | 0.16506 | 0.53018 | 0.49849 | 0.2168392
0.1C | 12 | 0.66845 | 0.36064 | 0.22168 | 0.2340993 | 0.222333 |  |  |  | 0.66538 | 0.52193 | 0.34422 | 0.24242 | 0.194862 | 0.2513525 | 0.2834815 | 0.1343386 | 0.1597697 | 0.4979196 | 0.1826455 | 0.1649743 | 0.1930318 | 0.1772 | 0.19755 | 0.31134 | 0.21883 | 0.2300072 | 0.19007 | 0.15911 | 0.17971 | 0.20475 | 0.22938 | 0.29685 | 0.29735 | 0.31528 | 0.19115 | 0.16533 | 0.53354 | 0.50268 | 0.2170107
0.1C | 13 | 0.66065 | 0.35483 | 0.22238 | 0.2349937 | 0.223273 |  |  |  | 0.66511 | 0.52774 | 0.34682 | 0.2437 | 0.2028362 | 0.2509578 | 0.2956212 | 0.1319319 | 0.158383 | 0.5040544 | 0.1825248 | 0.1681346 | 0.1953135 | 0.1668764 | 0.19844 | 0.31438 | 0.21868 | 0.2295278 | 0.18676 | 0.15777 | 0.18492 | 0.20873 | 0.22625 | 0.29676 | 0.29224 | 0.31456 | 0.19092 | 0.16506 | 0.53684 | 0.49412 | 0.2182206
0.1C | 14 | 0.65087 | 0.34997 | 0.22222 | 0.2365181 | 0.2239032 |  |  |  | 0.66577 | 0.53309 | 0.34886 | 0.24497 | 0.2101738 | 0.2578285 | 0.3089304 | 0.1332354 | 0.1601515 | 0.4985927 | 0.1846003 | 0.1673509 | 0.194472 | 0.1761562 | 0.20068 | 0.32124 | 0.22004 | 0.2326674 | 0.18762 | 0.16291 | 0.18063 | 0.20983 | 0.23203 | 0.29087 | 0.29424 | 0.3183 | 0.1913 | 0.16562 | 0.54004 | 0.49552 | 0.2199164
0.1C | 15 | 0.64157 | 0.34795 | 0.22293 | 0.2374357 | 0.2244295 |  |  |  | 0.66583 | 0.53742 | 0.35384 | 0.24134 | 0.2168627 | 0.2735547 | 0.3264973 | 0.1343097 | 0.1613045 | 0.5111922 | 0.1855409 | 0.1705015 | 0.1953203 | 0.1710554 | 0.19851 | 0.32627 | 0.21973 | 0.2344443 | 0.19522 | 0.16494 | 0.18506 | 0.20806 | 0.2306 | 0.29459 | 0.29309 | 0.31473 | 0.19184 | 0.1656 | 0.54331 | 0.49953 | 0.2204696
0.1C | 16 | 0.63268 | 0.34169 | 0.22271 | 0.2384247 | 0.2240863 |  |  |  | 0.6707 | 0.54149 | 0.35851 | 0.23957 | 0.222094 | 0.2829016 | 0.3466377 | 0.1317353 | 0.1611492 | 0.5176629 | 0.1859534 | 0.1727468 | 0.1959899 | 0.1716562 | 0.19884 | 0.33192 | 0.22059 | 0.2321232 | 0.19008 | 0.16715 | 0.18375 | 0.20904 | 0.23471 | 0.29462 | 0.29362 | 0.31286 | 0.19164 | 0.16598 | 0.54682 | 0.49393 | 0.2217811
0.1C | 17 | 0.62127 | 0.34045 | 0.22271 | 0.2390408 | 0.2245105 |  |  |  | 0.66781 | 0.54511 | 0.35688 | 0.2413 | 0.2310511 | 0.2825544 | 0.3697895 | 0.1319052 | 0.1613003 | 0.503398 | 0.1876554 | 0.1725283 | 0.197585 | 0.175719 | 0.19875 | 0.33317 | 0.22062 | 0.2334338 | 0.19517 | 0.16122 | 0.18665 | 0.20602 | 0.22415 | 0.28626 | 0.29416 | 0.31737 | 0.1918 | 0.16621 | 0.5502 | 0.49807 | 0.2234534
0.1C | 18 | 0.61368 | 0.33528 | 0.22215 | 0.2396965 | 0.2242743 |  |  |  | 0.66962 | 0.54999 | 0.35732 | 0.24513 | 0.2406023 | 0.282326 | 0.3971467 | 0.1314615 | 0.1590048 | 0.5112513 | 0.1887892 | 0.1737786 | 0.1975909 | 0.1728103 | 0.19921 | 0.33683 | 0.22359 | 0.2341675 | 0.19614 | 0.15619 | 0.18922 | 0.20667 | 0.23204 | 0.28922 | 0.29299 | 0.3147 | 0.19246 | 0.16678 | 0.55329 | 0.50213 | 0.2239089
0.1C | 19 | 0.60737 | 0.33089 | 0.22208 | 0.2412325 | 0.2246549 |  |  |  | 0.67309 | 0.55358 | 0.36093 | 0.24174 | 0.2510222 | 0.28234 | 0.4243429 | 0.1300561 | 0.1620002 | 0.527866 | 0.1903395 | 0.174716 | 0.1993492 | 0.1794304 | 0.19936 | 0.33996 | 0.22273 | 0.2352885 | 0.19548 | 0.17281 | 0.19205 | 0.19993 | 0.22547 | 0.29268 | 0.28545 | 0.30485 | 0.19238 | 0.16729 | 0.55253 | 0.50631 | 0.2250418
0.1C | 20 | 0.59859 | 0.33023 | 0.22127 | 0.2406059 | 0.2243656 |  |  |  | 0.67244 | 0.55682 | 0.35932 | 0.2373 | 0.2614164 | 0.2817627 | 0.4510181 | 0.1257953 | 0.1588908 | 0.52114 | 0.1906273 | 0.1767715 | 0.1989666 | 0.1791735 | 0.19982 | 0.3443 | 0.22637 | 0.2333124 | 0.19427 | 0.17369 | 0.18888 | 0.21678 | 0.22936 | 0.28798 | 0.28882 | 0.30784 | 0.19291 | 0.16809 | 0.55574 | 0.51059 | 0.2258089
0.1C | 21 | 0.5905 | 0.32774 | 0.22085 | 0.2418307 | 0.2243535 |  |  |  | 0.67444 | 0.56023 | 0.36143 | 0.24375 | 0.269065 | 0.2805614 | 0.479236 | 0.1262381 | 0.1595365 | 0.4965716 | 0.1919752 | 0.1786985 | 0.1999692 | 0.1777512 | 0.20117 | 0.34787 | 0.22317 | 0.236225 | 0.19718 | 0.17457 | 0.19308 | 0.21441 | 0.21803 | 0.29012 | 0.28982 | 0.30805 | 0.19343 | 0.1696 | 0.54944 | 0.51498 | 0.2269052
0.1C | 22 | 0.58621 | 0.32422 | 0.2207 | 0.2423352 | 0.2239279 |  |  |  | 0.67606 | 0.5635 | 0.37458 | 0.2385 | 0.2775141 | 0.2796752 | 0.5042773 | 0.129976 | 0.1595921 | 0.5293476 | 0.1919642 | 0.1786824 | 0.2013627 | 0.1814529 | 0.20153 | 0.35032 | 0.22675 | 0.2370679 | 0.20117 | 0.1684 | 0.19579 | 0.2293 | 0.2385 | 0.29231 | 0.28949 | 0.30288 | 0.19461 | 0.16871 | 0.55247 | 0.5094 | 0.2288522
0.1C | 23 | 0.57929 | 0.32203 | 0.21965 | 0.2418925 | 0.2234741 |  |  |  | 0.67876 | 0.56657 | 0.3696 | 0.23927 | 0.2879946 | 0.2805633 | 0.5311234 | 0.1251554 | 0.1621728 | 0.5351683 | 0.1923986 | 0.1794593 | 0.2013193 | 0.1718634 | 0.20217 | 0.18598 | 0.22425 | 0.2334398 | 0.20041 | 0.18165 | 0.19758 | 0.21112 | 0.23086 | 0.28859 | 0.28992 | 0.30525 | 0.19383 | 0.16874 | 0.55531 | 0.51315 | 0.2295885
0.1C | 24 | 0.57311 | 0.32088 | 0.21931 | 0.2424916 | 0.2225884 |  |  |  | 0.68172 | 0.56951 | 0.37341 | 0.22636 | 0.2986983 | 0.2812131 | 0.5546875 | 0.1261485 | 0.1604581 | 0.5198996 | 0.1941403 | 0.1807372 | 0.2020249 | 0.1759322 | 0.20165 | 0.41116 | 0.22743 | 0.2341887 | 0.20436 | 0.17092 | 0.19419 | 0.22052 | 0.24888 | 0.28927 | 0.28974 | 0.30719 | 0.19434 | 0.1698 | 0.5578 | 0.51703 | 0.2299273
0.1C | 25 | 0.56778 | 0.31881 | 0.21817 | 0.2431257 | 0.2225433 |  |  |  | 0.68337 | 0.57221 | 0.38122 | 0.22721 | 0.3084147 | 0.2813786 | 0.5773949 | 0.1254849 | 0.1625634 | 0.5355932 | 0.194289 | 0.181706 | 0.203328 | 0.1776035 | 0.20207 | 0.35845 | 0.22857 | 0.2350411 | 0.20497 | 0.18212 | 0.20131 | 0.21643 | 0.23456 | 0.2921 | 0.28752 | 0.30648 | 0.19477 | 0.17021 | 0.56077 | 0.52085 | 0.2320003
0.1C | 26 | 0.56357 | 0.31733 | 0.21705 | 0.2438096 | 0.2218994 |  |  |  | 0.68513 | 0.57544 | 0.37972 | 0.2197 | 0.3185165 | 0.2810418 | 0.5984145 | 0.1268686 | 0.1627048 | 0.5455727 | 0.1953018 | 0.1827307 | 0.2030018 | 0.1713292 | 0.20171 | 0.36215 | 0.22623 | 0.2355994 | 0.20352 | 0.17942 | 0.19632 | 0.22091 | 0.23784 | 0.29234 | 0.29223 | 0.30516 | 0.19571 | 0.17044 | 0.55431 | 0.52434 | 0.233837
0.1C | 27 | 0.55516 | 0.31599 | 0.21714 | 0.24279 | 0.2215861 |  |  |  | 0.6867 | 0.57774 | 0.37744 | 0.2097 | 0.3254714 | 0.2814693 | 0.6192685 | 0.1303279 | 0.1607917 | 0.5371531 | 0.195886 | 0.1823009 | 0.2036898 | 0.1745167 | 0.20153 | 0.36451 | 0.22615 | 0.2361387 | 0.20437 | 0.18612 | 0.2001 | 0.21599 | 0.23433 | 0.29348 | 0.29 | 0.30757 | 0.19531 | 0.17104 | 0.55708 | 0.52381 | 0.2327416
0.1C | 28 | 0.55093 | 0.31424 | 0.21521 | 0.2434292 | 0.2209541 |  |  |  | 0.68922 | 0.58025 | 0.37837 | 0.1966 | 0.3322953 | 0.2805536 | 0.6342615 | 0.1285369 | 0.1591567 | 0.5254716 | 0.1966117 | 0.1841075 | 0.203446 | 0.172845 | 0.20201 | 0.36913 | 0.22631 | 0.2365144 | 0.20495 | 0.16964 | 0.20235 | 0.21818 | 0.23852 | 0.29329 | 0.28033 | 0.30907 | 0.19671 | 0.17168 | 0.55936 | 0.51817 | 0.2336041
0.1C | 29 | 0.54771 | 0.31315 | 0.21429 | 0.242217 | 0.2193273 |  |  |  | 0.69121 | 0.58346 | 0.3852 | 0.19112 | 0.3374364 | 0.2801229 | 0.6517299 | 0.1280308 | 0.1601567 | 0.5608 | 0.1970277 | 0.1838494 | 0.2016061 | 0.1708092 | 0.20047 | 0.36958 | 0.2262 | 0.2363356 | 0.2089 | 0.17636 | 0.20069 | 0.20388 | 0.23564 | 0.28962 | 0.28586 | 0.30592 | 0.19693 | 0.1723 | 0.56205 | 0.52142 | 0.2335397
0.1C | 30 | 0.5405 | 0.30849 | 0.21345 | 0.2421217 | 0.2191572 |  |  |  | 0.69047 | 0.58472 | 0.38578 | 0.18303 | 0.3425481 | 0.2794674 | 0.667809 | 0.1308766 | 0.1601226 | 0.5692772 | 0.1974368 | 0.1843049 | 0.2028915 | 0.176495 | 0.20058 | 0.37524 | 0.22557 | 0.2346233 | 0.20961 | 0.1894 | 0.2054 | 0.2135 | 0.23483 | 0.2854 | 0.28879 | 0.3071 | 0.19767 | 0.17256 | 0.56434 | 0.52484 | 0.2341637
0.1C | 31 | 0.53813 | 0.30849 | 0.21146 | 0.2415076 | 0.2173344 |  |  |  | 0.69128 | 0.58719 | 0.37974 | 0.17192 | 0.349857 | 0.2795714 | 0.6845163 | 0.1238128 | 0.1611499 | 0.5321357 | 0.1980968 | 0.1857054 | 0.203052 | 0.1717713 | 0.2008 | 0.37587 | 0.22709 | 0.2373167 | 0.2116 | 0.18469 | 0.20524 | 0.20947 | 0.23143 | 0.29026 | 0.2811 | 0.30841 | 0.19783 | 0.17313 | 0.5673 | 0.52755 | 0.2357979
0.1C | 32 | 0.53195 | 0.30797 | 0.21107 | 0.2418165 | 0.2164666 |  |  |  | 0.69369 | 0.58955 | 0.38024 | 0.17704 | 0.3564249 | 0.2801593 | 0.6972782 | 0.126049 | 0.1638476 | 0.5522302 | 0.1982607 | 0.1869686 | 0.2024659 | 0.172823 | 0.20039 | 0.38076 | 0.22678 | 0.236956 | 0.20924 | 0.17739 | 0.20318 | 0.21474 | 0.23028 | 0.28658 | 0.28266 | 0.30644 | 0.1984 | 0.17345 | 0.5697 | 0.53049 | 0.2359139
0.1C | 33 | 0.52908 | 0.3068 | 0.20975 | 0.2409399 | 0.2154008 |  |  |  | 0.69413 | 0.5918 | 0.38239 | 0.17175 | 0.3637138 | 0.2805599 | 0.7147674 | 0.1274348 | 0.1590991 | 0.570496 | 0.1982335 | 0.1866349 | 0.2024547 | 0.1772096 | 0.20004 | 0.38208 | 0.22856 | 0.2368154 | 0.20845 | 0.18113 | 0.20962 | 0.21322 | 0.23473 | 0.28648 | 0.28789 | 0.30488 | 0.19895 | 0.17401 | 0.57192 | 0.52453 | 0.2364157
0.1C | 34 | 0.52422 | 0.30275 | 0.20855 | 0.2405005 | 0.2149341 |  |  |  | 0.69684 | 0.59306 | 0.38162 | 0.1636 | 0.3691647 | 0.280828125 | 0.7232545 | 0.128873 | 0.1648843 | 0.5720982 | 0.199052 | 0.1869344 | 0.2041806 | 0.1719158 | 0.2002 | 0.38422 | 0.22662 | 0.2373585 | 0.20713 | 0.17658 | 0.20789 | 0.21687 | 0.233 | 0.28943 | 0.28373 | 0.30721 | 0.19969 | 0.17407 | 0.5744 | 0.52671 | 0.238025
0.1C | 35 | 0.52254 | 0.30316 | 0.20814 | 0.2396494 | 0.2140876 |  |  |  | 0.69772 | 0.59652 | 0.37197 | 0.16548 | 0.373645 | 0.2816563 | 0.7351903 | 0.1296315 | 0.1629643 | 0.5335405 | 0.2008956 | 0.1862378 | 0.2029156 | 0.1769626 | 0.20044 | 0.38713 | 0.22701 | 0.2369081 | 0.2129 | 0.18758 | 0.20745 | 0.21851 | 0.23241 | 0.28636 | 0.2851 | 0.30868 | 0.19932 | 0.17414 | 0.57621 | 0.52957 | 0.2387579
0.1C | 36 | 0.51771 | 0.30327 | 0.20687 | 0.238687 | 0.2135414 |  |  |  | 0.70024 | 0.59759 | 0.37857 | 0.1613 | 0.3774193 | 0.2828343 | 0.7514781 | 0.1302201 | 0.1626685 | 0.5714028 | 0.2008248 | 0.1872516 | 0.2030505 | 0.172951 | 0.19937 | 0.38898 | 0.22723 | 0.2369794 | 0.21085 | 0.19227 | 0.21018 | 0.21453 | 0.23666 | 0.28377 | 0.28337 | 0.30432 | 0.20004 | 0.17449 | 0.57937 | 0.53228 | 0.2381437
0.1C | 37 | 0.51377 | 0.30075 | 0.2051 | 0.2378581 | 0.2120221 |  |  |  | 0.70166 | 0.60064 | 0.37682 | 0.15964 | 0.3818164 | 0.2831707 | 0.7589694 | 0.1279182 | 0.1658526 | 0.5847459 | 0.199485 | 0.1885384 | 0.204712 | 0.1739075 | 0.19997 | 0.39093 | 0.22638 | 0.2369854 | 0.21498 | 0.19205 | 0.21537 | 0.21583 | 0.23644 | 0.28759 | 0.28165 | 0.30133 | 0.19948 | 0.17424 | 0.58115 | 0.53477 | 0.239756
0.1C | 38 | 0.51005 | 0.3003 | 0.20493 | 0.2378961 | 0.2107962 |  |  |  | 0.7029 | 0.60213 | 0.36467 | 0.15644 | 0.3862753 | 0.2848866 | 0.7681499 | 0.1276498 | 0.1627579 | 0.5628434 | 0.2003804 | 0.1881375 | 0.2039858 | 0.179977 | 0.19877 | 0.39338 | 0.22821 | 0.2370961 | 0.21775 | 0.18572 | 0.20909 | 0.21594 | 0.24142 | 0.28755 | 0.28069 | 0.30642 | 0.20015 | 0.17464 | 0.57494 | 0.53669 | 0.2395987
0.1C | 39 | 0.50626 | 0.30038 | 0.2033 | 0.2366529 | 0.2102114 |  |  |  | 0.70165 | 0.6043 | 0.35729 | 0.15732 | 0.3904871 | 0.2838829 | 0.7841235 | 0.1286841 | 0.1665341 | 0.562891 | 0.2004576 | 0.1879639 | 0.2030802 | 0.1739825 | 0.19965 | 0.3976 | 0.22659 | 0.2372241 | 0.21193 | 0.18206 | 0.21592 | 0.21681 | 0.22713 | 0.28859 | 0.28199 | 0.30589 | 0.19962 | 0.1753 | 0.5676 | 0.53933 | 0.2406292
0.1C | 40 | 0.50251 | 0.29721 | 0.20217 | 0.2354751 | 0.2094241 |  |  |  | 0.70766 | 0.60624 | 0.34829 | 0.15711 | 0.3934493 | 0.2833389 | 0.7922 | 0.1281686 | 0.1672752 | 0.5886409 | 0.2011358 | 0.1889392 | 0.2031705 | 0.1794825 | 0.19916 | 0.3998 | 0.22894 | 0.2351283 | 0.21428 | 0.19768 | 0.2163 | 0.21387 | 0.23865 | 0.29066 | 0.28273 | 0.30168 | 0.2 | 0.17567 | 0.57014 | 0.54166 | 0.2413604
0.1C | 41 | 0.50002 | 0.29816 | 0.20137 | 0.2350163 | 0.2081304 |  |  |  | 0.70597 | 0.60843 | 0.34852 | 0.15659 | 0.3961203 | 0.2827644 | 0.8084256 | 0.127484 | 0.1644836 | 0.5959232 | 0.2007647 | 0.1870369 | 0.203534 | 0.1771062 | 0.19957 | 0.40193 | 0.2267 | 0.2369519 | 0.21617 | 0.18898 | 0.20983 | 0.215 | 0.2299 | 0.28969 | 0.27836 | 0.30653 | 0.20125 | 0.17554 | 0.57265 | 0.5438 | 0.2421993
0.1C | 42 | 0.49703 | 0.29806 | 0.20021 | 0.2339294 | 0.2070432 |  |  |  | 0.70988 | 0.61197 | 0.34001 | 0.15661 | 0.3993546 | 0.2847969 | 0.8220849 | 0.1263648 | 0.1642929 | 0.5620801 | 0.201853 | 0.1887565 | 0.2028533 | 0.172578 | 0.19879 | 0.40563 | 0.22671 | 0.2379121 | 0.21781 | 0.18983 | 0.21451 | 0.20945 | 0.23693 | 0.28333 | 0.282 | 0.30792 | 0.20135 | 0.17626 | 0.57456 | 0.54603 | 0.2425437
0.1C | 43 | 0.49436 | 0.29524 | 0.19839 | 0.2320106 | 0.205522 |  |  |  | 0.70776 | 0.61356 | 0.31761 | 0.15921 | 0.4034492 | 0.2858702 | 0.8304231 | 0.1253693 | 0.1655369 | 0.5829054 | 0.201589 | 0.1884498 | 0.2013544 | 0.1770269 | 0.19893 | 0.40467 | 0.22767 | 0.2376778 | 0.21649 | 0.18721 | 0.22142 | 0.21169 | 0.22842 | 0.28705 | 0.28131 | 0.30334 | 0.20165 | 0.17621 | 0.57665 | 0.5476 | 0.2433034
0.1C | 44 | 0.49091 | 0.2952 | 0.19775 | 0.2310986 | 0.2050399 |  |  |  | 0.71129 | 0.61699 | 0.31569 | 0.15686 | 0.4067179 | 0.2876398 | 0.8517872 | 0.1272956 | 0.1650258 | 0.6020092 | 0.2013654 | 0.1883305 | 0.2021275 | 0.1761176 | 0.19924 | 0.40938 | 0.22658 | 0.237475 | 0.21714 | 0.19097 | 0.21931 | 0.2067 | 0.23422 | 0.28875 | 0.27918 | 0.29718 | 0.2022 | 0.1766 | 0.57898 | 0.54114 | 0.2431078
0.1C | 45 | 0.48809 | 0.29304 | 0.19679 | 0.2301549 | 0.2042677 |  |  |  | 0.71273 | 0.61711 | 0.31697 | 0.1572 | 0.4088499 | 0.289536 | 0.8550747 | 0.1285496 | 0.1664254 | 0.603422 | 0.2025341 | 0.1885556 | 0.2022123 | 0.1724343 | 0.19956 | 0.41182 | 0.22806 | 0.2375024 | 0.22001 | 0.18503 | 0.22106 | 0.21392 | 0.2263 | 0.28796 | 0.28105 | 0.30784 | 0.20203 | 0.17647 | 0.58094 | 0.54078 | 0.2431635
0.1C | 46 | 0.48523 | 0.29329 | 0.1948 | 0.2291877 | 0.2030273 |  |  |  | 0.71441 | 0.6192 | 0.31154 | 0.15696 | 0.4113803 | 0.2923486 | 0.8702298 | 0.1285852 | 0.1668193 | 0.5758363 | 0.2020354 | 0.1885039 | 0.2022522 | 0.1758058 | 0.1993 | 0.41214 | 0.22564 | 0.2371903 | 0.21886 | 0.19199 | 0.22069 | 0.20797 | 0.23038 | 0.28982 | 0.28106 | 0.30786 | 0.20217 | 0.17714 | 0.5825 | 0.54446 | 0.2451067
0.1C | 47 | 0.48288 | 0.29102 | 0.19432 | 0.2274184 | 0.2022422 |  |  |  | 0.71428 | 0.62152 | 0.31784 | 0.15321 | 0.4141299 | 0.2926863 | 0.8960789 | 0.1277674 | 0.1640811 | 0.6010358 | 0.2022549 | 0.1888629 | 0.2038289 | 0.1697288 | 0.19938 | 0.41828 | 0.2275 | 0.2373821 | 0.21931 | 0.18766 | 0.22114 | 0.21288 | 0.22286 | 0.28909 | 0.2762 | 0.29264 | 0.20169 | 0.17815 | 0.58464 | 0.54487 | 0.2444945
0.1C | 48 | 0.4809 | 0.29161 | 0.19387 | 0.2268217 | 0.2004339 |  |  |  | 0.71544 | 0.62207 | 0.29753 | 0.15712 | 0.4178013 | 0.2955378 | 0.9031736 | 0.1267452 | 0.1658241 | 0.6132678 | 0.2026704 | 0.1883397 | 0.2026757 | 0.1727204 | 0.19974 | 0.41792 | 0.22619 | 0.2374007 | 0.2194 | 0.20394 | 0.22566 | 0.20712 | 0.22894 | 0.28583 | 0.28162 | 0.29991 | 0.20273 | 0.178 | 0.5842 | 0.54662 | 0.2446853
0.1C | 49 | 0.47941 | 0.28997 | 0.19235 | 0.2261395 | 0.2004514 |  |  |  | 0.71599 | 0.62516 | 0.2921 | 0.16045 | 0.4212229 | 0.2959186 | 0.9061134 | 0.127336 | 0.1677678 | 0.6016812 | 0.2026603 | 0.1878586 | 0.2029314 | 0.1742667 | 0.19966 | 0.42251 | 0.22644 | 0.2371927 | 0.22292 | 0.19949 | 0.22152 | 0.21359 | 0.22489 | 0.29294 | 0.28722 | 0.30704 | 0.20405 | 0.17736 | 0.58858 | 0.54868 | 0.2461504
0.1C | 50 | 0.47728 | 0.29107 | 0.19097 | 0.2245001 | 0.1994721 |  |  |  | 0.71623 | 0.62746 | 0.28771 | 0.15587 | 0.4238186 | 0.29705 | 0.9238125 | 0.1272242 | 0.1643387 | 0.5761625 | 0.2024062 | 0.1880501 | 0.2013537 | 0.1679983 | 0.20023 | 0.42682 | 0.22646 | 0.235604 | 0.22594 | 0.20174 | 0.22412 | 0.20721 | 0.22815 | 0.29162 | 0.27884 | 0.30472 | 0.20356 | 0.17772 | 0.59078 | 0.55039 | 0.2459917

## Spec. charge capacity
Spec. charge capacities / mAh g-1 |  | A |  | B |  |  | D |  |  | E |  | F |  | G |  |  | H |  | J | K |  |  | L | M |  |  | N | O |  |  | Q |  | R |  |  | S |  | T |  | U
C-Rate | Cycle No | A1 | A2 | B1 | B2 | B3 | D1 | D2 | D3 | E1 | E2 | F1 | F2 | G1 | G2 | G3 | H1 | H2 | J1 | K1 | K2 | K3 | L1 | M1 | M2 | M3 | N3 | O1 | O2 | O3 | Q1 | Q2 | R1 | R2 | R3 | S1 | S2 | T1 | T2 | U1
Pretreatment (0.05C) | 1 | 101.14919 | 112.1524 | 188.06961 | 189.85335 | 189.15003 |  |  |  | 96.39266 | 129.26024 | 138.23706 | 218.81909 | [6 empty] | 189.94 | 188.8175 | 177.7193 |  | 187.20301 | 179.47343 | 176.85465 |  | 190.67019 | 188.45908 | 194.63659 | 187.58395 | 179.2946 | 115.60567 | 126.96331 | 116.26728 | 170.81992 | 169.75194 | 71.19163 | 89.66296
Pretreatment (0.05C) | 2 | 64.39099 | 69.37615 | 143.06478 | 144.1196 | 144.22393 |  |  |  | 53.22931 | 90.8053 | 95.31403 | 160.51 | [6 empty] | 149.8311 | 230.4358 | 140.445 |  | 147.97497 | 138.76565 | 139.66257 |  | 148.45453 | 147.78592 | 153.02964 | 144.24435 | 136.92374 | 89.12662 | 94.30367 | 82.43952 | 135.50877 | 134.61365 | 53.6126 | 60.87786
0.1C | 1 | 38.84418 | 54.89817 | 136.07367 | 136.94041 | 137.13767 | 137.4 | 120.4 | 102.6 | 27.71025 | 67.91899 | 80.97843 | 148.53726 | 115.6922 | 104.1315 | 106.8832 | 148.1053 | 150.2834 | 93.42749 | 141.6416 | 143.4938 | 134.3573 | 114.205 | 140.49815 | 129.28693 | 131.21008 | 49.18788 | 141.75231 | 140.85501 | 146.18385 | 138.35247 | 130.53717 | 80.41051 | 84.14002 | 71.74905 | 126.49396 | 128.52577 | 31.90265 | 40.52571 | 87.45509
0.1C | 2 | 37.73539 | 53.06467 | 124.30513 | 124.1594 | 123.8401 | 133.4 | 108.9 | 81.1 | 25.636 | 61.67976 | 79.6232 | 141.08825 | 107.0104 | 96.05415 | 92.83708 | 143.0951 | 144.1335 | 70.6805 | 133.7091 | 136.9067 | 128.059 | 110.74119 | 133.2885 | 120.89462 | 124.34866 | 48.82905 | 134.13463 | 134.16423 | 138.57159 | 129.99373 | 121.57555 | 76.38576 | 78.34252 | 67.52601 | 121.0119 | 123.67778 | 27.54474 | 36.47174 | 84.79853
0.1C | 3 | 38.96441 | 54.52078 | 123.88806 | 123.60345 | 124.68377 | 132.1 | 105.4 | 68.2 | 26.34073 | 61.10242 | 79.72056 | 141.15382 | 103.1827 | 97.67051 | 87.7949 | 143.8783 | 144.2392 | 69.75438 | 132.2352 | 136.4377 | 127.9233 | 110.67393 | 133.06502 | 120.18221 | 123.84086 | 47.66099 | 133.88662 | 134.06146 | 136.89661 | 129.83362 | 121.81398 | 75.45142 | 78.5121 | 67.62106 | 121.65172 | 124.05275 | 27.05389 | 36.22032 | 84.59846
0.1C | 4 | 40.63092 | 56.19064 | 124.09954 | 123.75379 | 124.9957 | 129.8 | 104 | 58.2 | 26.81268 | 60.731 | 79.44176 | 141.87201 | 99.46591 | 92.74782 | 83.00206 | 143.8205 | 143.6335 | 73.01718 | 131.3246 | 135.6484 | 127.6558 | 108.81087 | 132.65553 | 119.24328 | 122.93494 | 46.85248 | 133.22558 | 133.80571 | 136.85012 | 128.82025 | 119.62194 | 75.74517 | 78.55794 | 67.70353 | 122.36303 | 124.48215 | 26.83791 | 36.22602 | 84.49842
0.1C | 5 | 42.40431 | 57.74026 | 124.05828 | 123.7031 | 124.9808 | 120.5 | 99.8 | 51.5 | 27.11352 | 60.37042 | 79.94958 | 141.33665 | 95.41626 | 82.23118 | 78.7633 | 144.4414 | 144.2236 | 70.23277 | 130.3857 | 135.2528 | 127.6675 | 111.11784 | 132.30885 | 118.83749 | 122.72441 | 46.27948 | 132.34978 | 132.38134 | 136.57539 | 129.42264 | 120.57063 | 76.12704 | 78.75005 | 68.48243 | 122.99239 | 124.80371 | 26.63119 | 36.12748 | 84.52621
0.1C | 6 | 43.97731 | 59.09284 | 124.12278 | 123.55937 | 124.89001 | 110.9 | 93.5 | 47.6 | 27.11102 | 60.11912 | 79.71737 | 141.70651 | 92.08779 | 73.66935 | 74.13889 | 144.4483 | 143.5716 | 67.65544 | 130.0211 | 134.784 | 127.1086 | 108.52166 | 132.18799 | 117.59346 | 121.55215 | 45.85119 | 132.35947 | 133.11399 | 136.01902 | 129.94968 | 119.40482 | 76.30661 | 78.9856 | 68.66563 | 123.8159 | 125.23786 | 26.5669 | 35.9826 | 84.40394
0.1C | 7 | 45.55366 | 60.3085 | 124.1051 | 123.43838 | 125.04174 | 101.5 | 85 | 43.2 | 27.16873 | 59.9089 | 79.67633 | 142.47268 | 88.01041 | 67.64363 | 69.55556 | 144.4463 | 143.5599 | 70.70331 | 129.2568 | 134.1924 | 126.8002 | 109.2884 | 131.59983 | 117.10267 | 121.35877 | 45.57056 | 131.47397 | 132.3858 | 135.7449 | 127.7637 | 120.83563 | 76.43947 | 79.62641 | 68.54279 | 124.12757 | 125.27013 | 26.44382 | 35.8344 | 84.41506
0.1C | 8 | 46.99975 | 61.35717 | 124.14456 | 123.30166 | 125.08836 | 92.6 | 80.1 | 39.9 | 27.21529 | 59.91633 | 56.17468 | 141.69116 | 84.12719 | 62.03149 | 66.04703 | 144.4388 | 143.5897 | 74.44248 | 128.939 | 133.978 | 126.2043 | 110.47888 | 131.37967 | 116.05275 | 119.96687 | 45.35625 | 132.14784 | 132.38626 | 135.12407 | 128.55999 | 117.28589 | 76.70839 | 78.7679 | 68.90134 | 124.51401 | 125.50168 | 26.36086 | 35.50857 | 84.13717
0.1C | 9 | 48.34565 | 62.32234 | 124.00693 | 123.15044 | 125.08102 | 85.6 | 74.7 | 37.7 | 27.06488 | 59.74383 | 76.64133 | 140.53563 | 80.82645 | 56.28597 | 61.83333 | 144.441 | 143.5691 | 72.2428 | 128.2406 | 133.3797 | 125.7866 | 107.58676 | 130.67505 | 115.5237 | 119.20329 | 45.14702 | 131.20875 | 132.17158 | 135.12014 | 127.19533 | 119.13338 | 76.69758 | 78.76735 | 69.42131 | 124.84136 | 125.6602 | 26.21003 | 35.20344 | 84.01868
0.1C | 10 | 49.68488 | 63.20069 | 123.85644 | 123.07589 | 124.83795 | 78.3 | 67.9 | 35 | 26.83369 | 59.79789 | 76.468 | 139.98003 | 76.74907 | 51.36809 | 56.86111 | 144.4368 | 142.9666 | 73.74633 | 127.8334 | 132.9321 | 125.3198 | 109.92063 | 130.50019 | 114.34596 | 117.84155 | 45.02233 | 131.47061 | 130.55803 | 134.23998 | 128.44293 | 116.96524 | 76.27663 | 78.93104 | 69.04411 | 125.03549 | 125.67466 | 26.02496 | 34.74387 | 83.88152
0.1C | 11 | 50.94061 | 63.98886 | 123.83289 | 122.9363 | 124.70839 | 72.9 | 63 | 32.5 | 26.55892 | 59.65609 | 77.5615 | 138.85244 | 72.92132 | 47.2445 | 51.61111 | 144.4365 | 142.9732 | 76.43795 | 127.3237 | 132.5609 | 124.9309 | 107.95669 | 129.8969 | 114.04342 | 117.95749 | 45.00084 | 130.58945 | 131.17109 | 134.24046 | 126.2271 | 118.40333 | 76.32934 | 78.42784 | 68.63706 | 125.18476 | 125.76723 | 25.81093 | 34.20874 | 83.58697
0.1C | 12 | 52.07611 | 64.68352 | 123.74539 | 122.78939 | 124.78037 | 67.5 | 61 | 30.9 | 26.5605 | 58.76246 | 77.12784 | 138.6769 | 69.78701 | 43.1826 | 46.25 | 145.0522 | 143.5963 | 72.17287 | 126.8361 | 132.0805 | 124.4361 | 106.90073 | 129.59097 | 112.89228 | 117.12361 | 44.86981 | 130.58277 | 131.22392 | 133.8509 | 126.45183 | 115.64785 | 76.24665 | 78.71951 | 68.95585 | 125.38088 | 125.82571 | 25.51433 | 33.71494 | 83.50916
0.1C | 13 | 53.22163 | 65.32474 | 123.7956 | 122.61049 | 124.6521 | 62 | 57.9 | 29.6 | 26.6871 | 57.57557 | 76.8868 | 138.36956 | 65.37678 | 39.98899 | 41.61111 | 144.9638 | 143.0111 | 71.1889 | 126.1655 | 131.5515 | 123.8122 | 110.2233 | 129.16783 | 112.68084 | 116.45052 | 44.89893 | 130.31555 | 130.60703 | 134.06943 | 125.42877 | 115.93045 | 76.01081 | 79.18745 | 69.28177 | 125.59907 | 126.04997 | 25.21701 | 33.31801 | 83.36263
0.1C | 14 | 54.21687 | 65.92923 | 123.71233 | 122.63688 | 124.68045 | 57.8 | 55.3 | 28.8 | 26.5556 | 56.09719 | 76.83219 | 138.2991 | 61.35488 | 37.58909 | 35.80556 | 145.0492 | 142.8659 | 71.89419 | 126.0076 | 131.2901 | 123.4011 | 107.78854 | 128.20065 | 111.56921 | 115.5005 | 44.82873 | 129.69065 | 130.60479 | 133.12597 | 125.58176 | 114.51312 | 76.60474 | 78.48101 | 68.57631 | 125.82153 | 125.99523 | 24.99624 | 32.8359 | 83.07909
0.1C | 15 | 55.21544 | 66.48696 | 123.7802 | 122.63605 | 124.7245 | 54.2 | 53 | 28.9 | 26.43763 | 54.65502 | 76.76757 | 138.35408 | 57.61034 | 36.55658 | 29.55556 | 145.0522 | 142.3314 | 70.06648 | 125.5292 | 130.8089 | 122.9277 | 108.90503 | 128.43117 | 111.0835 | 114.80943 | 44.74238 | 130.47864 | 130.59945 | 133.29008 | 124.98472 | 112.88495 | 76.09124 | 78.60744 | 68.64213 | 125.89854 | 126.12269 | 24.72118 | 32.2411 | 82.91785
0.1C | 16 | 56.1706 | 67.01464 | 123.90688 | 122.39839 | 124.50089 | 51.4 | 50.3 | 28.9 | 26.38304 | 53.71778 | 76.28971 | 138.75541 | 54.36508 | 36.02727 | 24.02778 | 145.6433 | 142.3794 | 69.40071 | 125.0463 | 130.5938 | 122.7357 | 109.73904 | 127.74553 | 110.23947 | 113.89333 | 44.63682 | 130.24398 | 130.60525 | 132.90769 | 125.83269 | 113.80497 | 75.76412 | 78.63903 | 68.82422 | 126.08836 | 126.15486 | 24.41207 | 31.62869 | 82.65328
0.1C | 17 | 57.06564 | 67.49556 | 123.84343 | 122.30023 | 124.485 | 48.9 | 48.6 | 29 | 26.27214 | 52.67433 | 76.74194 | 138.59407 | 50.67602 | 35.57988 | 19.38889 | 145.646 | 142.3777 | 70.82184 | 124.7799 | 130.2305 | 122.1494 | 107.39844 | 127.28714 | 110.02318 | 112.90297 | 44.57218 | 129.6399 | 130.50261 | 132.45616 | 125.56287 | 115.47723 | 76.49761 | 78.00273 | 68.27846 | 126.13233 | 126.2551 | 24.11202 | 31.06514 | 82.41748
0.1C | 18 | 57.99742 | 67.94308 | 123.84471 | 122.36654 | 124.58788 | 47 | 47.7 | 28.8 | 25.1603 | 51.69428 | 76.96586 | 137.29191 | 47.18112 | 34.7427 | 15.63889 | 145.6657 | 142.39 | 70.5494 | 124.363 | 129.8182 | 121.6518 | 108.97229 | 126.93658 | 109.55968 | 111.3744 | 44.62974 | 129.36628 | 129.61243 | 132.46194 | 126.15515 | 113.99397 | 76.34896 | 77.91669 | 68.22957 | 126.25455 | 126.19273 | 23.85469 | 30.53468 | 82.192
0.1C | 19 | 58.87242 | 68.38726 | 123.80644 | 122.17913 | 124.40457 | 44.4 | 47 | 28.4 | 25.03618 | 50.77416 | 76.77331 | 137.53943 | 43.93586 | 33.93913 | 12.80556 | 146.1829 | 142.3609 | 68.1788 | 123.8655 | 129.5362 | 121.0801 | 106.98816 | 126.25936 | 108.84667 | 110.95768 | 44.53501 | 129.40929 | 129.71231 | 132.46049 | 126.47061 | 115.54496 | 75.59613 | 78.34719 | 69.17564 | 126.2834 | 126.32885 | 23.58021 | 29.97349 | 82.07833
0.1C | 20 | 59.66727 | 68.79804 | 123.84945 | 122.16134 | 124.43589 | 42.7 | 47 | 28.2 | 24.80263 | 50.10029 | 76.61949 | 138.07526 | 40.99571 | 33.34741 | 10.61111 | 146.3283 | 142.9734 | 69.1832 | 123.4779 | 129.1756 | 120.6701 | 105.99274 | 125.60658 | 108.248 | 109.69848 | 44.49282 | 128.80139 | 127.55756 | 131.95878 | 124.44377 | 114.82144 | 76.00655 | 77.3384 | 68.90707 | 126.4742 | 126.17944 | 23.32306 | 29.35718 | 81.91154
0.1C | 21 | 60.42205 | 69.18879 | 123.94724 | 122.20654 | 124.49274 | 41.4 | 46.4 | 27.4 | 24.23483 | 49.51824 | 76.71459 | 136.57889 | 38.66578 | 32.80556 | 9 | 145.7698 | 142.7712 | 73.16353 | 123.1789 | 128.8435 | 120.0185 | 107.23029 | 124.8956 | 107.57225 | 109.65372 | 44.48716 | 129.43324 | 129.63905 | 131.57197 | 124.04708 | 117.06156 | 75.92424 | 76.996 | 68.71057 | 126.3389 | 126.08173 | 23.05673 | 28.81336 | 81.67803
0.1C | 22 | 61.17348 | 69.56952 | 123.89819 | 122.11972 | 124.40969 | 39.8 | 46.3 | 27.4 | 23.45158 | 49.0379 | 75.65709 | 135.36079 | 36.66869 | 32.23118 | 7.638889 | 146.3239 | 142.2325 | 68.39064 | 122.5295 | 128.7155 | 119.442 | 105.91875 | 124.18161 | 107.06265 | 108.67141 | 44.4375 | 128.80704 | 129.32968 | 131.80546 | 121.73559 | 112.7632 | 75.39366 | 77.22927 | 69.04628 | 126.33054 | 126.22526 | 22.78548 | 28.31781 | 81.2861
0.1C | 23 | 61.90822 | 69.91351 | 123.88244 | 122.09731 | 124.50383 | 38.8 | 45.5 | 27.4 | 22.864 | 48.37105 | 75.89123 | 135.29432 | 34.50518 | 31.09927 | 6.583333 | 146.867 | 141.6984 | 67.59399 | 122.2851 | 128.4846 | 119.0325 | 108.02394 | 123.76819 | 106.39506 | 108.38943 | 44.41128 | 127.88411 | 129.6213 | 131.1842 | 124.18681 | 113.1125 | 75.71535 | 77.13989 | 68.91209 | 126.35725 | 126.45106 | 22.54179 | 27.81553 | 81.15542
0.1C | 24 | 62.59954 | 70.24414 | 123.97315 | 121.97126 | 124.4991 | 37.6 | 44.1 | 29.7 | 22.25116 | 47.91635 | 75.48791 | 135.4123 | 32.39715 | 30.30568 | 5.75 | 146.3473 | 142.2373 | 69.55347 | 121.7667 | 128.1813 | 118.5393 | 107.33791 | 123.107 | 23.08755 | 107.5896 | 44.38911 | 128.77513 | 129.38429 | 130.29875 | 123.0216 | 110.64768 | 75.83263 | 76.90845 | 68.56161 | 126.55367 | 126.38527 | 22.29659 | 27.27803 | 81.01642
0.1C | 25 | 63.24411 | 70.56141 | 123.96736 | 122.02764 | 124.47156 | 36.7 | 47.6 | 31.4 | 21.79982 | 47.53848 | 74.52212 | 132.82901 | 30.6497 | 29.48445 | 5.083333 | 146.351 | 141.5976 | 67.75852 | 121.3738 | 127.6486 | 118.0404 | 105.9053 | 122.67405 | 105.9442 | 106.91551 | 44.35419 | 128.81081 | 129.66323 | 130.66787 | 123.47735 | 112.20413 | 75.20345 | 76.63613 | 68.43343 | 126.58376 | 126.42504 | 22.03075 | 26.74979 | 80.78292
0.1C | 26 | 63.85527 | 70.87534 | 124.05627 | 121.86466 | 124.60146 | 35.7 | 53.6 | 32.7 | 21.37786 | 47.01533 | 74.54973 | 130.74118 | 29.04094 | 28.91039 | 4.527778 | 146.3509 | 141.1393 | 66.36345 | 121.0591 | 127.4775 | 117.5506 | 108.32661 | 122.14046 | 104.88291 | 106.78938 | 44.32811 | 127.91732 | 129.3887 | 129.79114 | 122.66162 | 112.26567 | 75.13007 | 74.94243 | 68.48828 | 126.53987 | 126.52422 | 21.79111 | 26.25818 | 80.58584
0.1C | 27 | 64.43304 | 71.16924 | 124.08306 | 121.91744 | 124.5409 | 35.1 | 44.7 | 33.2 | 21.17751 | 46.48504 | 74.64548 | 128.27756 | 27.76502 | 28.26856 | 4.111111 | 146.3353 | 141.6544 | 67.283 | 120.4824 | 127.2479 | 117.1946 | 107.09578 | 121.64831 | 104.51551 | 106.33741 | 44.32592 | 128.47065 | 128.83223 | 130.51929 | 123.48486 | 112.30327 | 74.90321 | 74.61477 | 68.14031 | 126.58261 | 126.42949 | 21.53863 | 25.77933 | 80.52717
0.1C | 28 | 65.03753 | 71.44977 | 124.20123 | 121.89943 | 124.65416 | 34.6 | 43.3 | 33.4 | 20.86003 | 45.89855 | 74.03348 | 125.96122 | 26.71101 | 27.61111 | 3.75 | 145.2176 | 141.6668 | 69.73619 | 120.2957 | 127.0011 | 116.6398 | 107.30428 | 121.15945 | 103.48164 | 105.86591 | 44.27992 | 127.91685 | 129.3864 | 129.62501 | 122.88564 | 111.84375 | 74.96623 | 75.63619 | 67.8796 | 126.58594 | 126.49367 | 21.31085 | 25.357 | 80.38261
0.1C | 29 | 65.55518 | 71.71361 | 124.33059 | 121.88145 | 124.60021 | 33.8 | 43.3 | 33.4 | 20.60587 | 45.5695 | 72.98794 | 122.53376 | 25.76794 | 27.19444 | 3.416667 | 146.3182 | 141.7097 | 64.70777 | 120.0707 | 126.6324 | 116.064 | 108.38041 | 120.86303 | 103.49671 | 105.33725 | 44.32936 | 127.91638 | 128.83135 | 129.30058 | 126.13214 | 111.84663 | 75.40231 | 75.15362 | 67.99158 | 126.56276 | 126.46701 | 21.06089 | 24.94657 | 80.19125
0.1C | 30 | 66.11292 | 71.97077 | 124.27133 | 121.97768 | 124.69966 | 32.9 | 45 | 32.9 | 20.31613 | 45.29759 | 72.26995 | 119.45009 | 24.82487 | 26.86111 | 3.138889 | 146.3305 | 141.1161 | 63.84171 | 119.8288 | 126.3164 | 115.6294 | 106.76621 | 120.37808 | 102.36619 | 104.93014 | 44.3636 | 127.9103 | 127.81287 | 129.46761 | 123.88789 | 112.37836 | 76.13713 | 74.29317 | 67.82408 | 126.53865 | 126.50364 | 20.8555 | 24.54615 | 80.08795
0.1C | 31 | 66.62723 | 72.23795 | 124.37737 | 121.87856 | 124.86531 | 32.5 | 45.4 | 32.5 | 20.16375 | 45.06327 | 72.05335 | 115.72777 | 23.93728 | 26.41667 | 2.916667 | 146.9448 | 141.7215 | 67.596 | 119.3378 | 126.0061 | 115.1234 | 107.00161 | 119.88475 | 102.15937 | 104.30135 | 44.29965 | 127.92621 | 128.61365 | 128.90122 | 124.9392 | 113.5734 | 75.3695 | 74.57155 | 67.50825 | 126.54665 | 126.53738 | 20.62494 | 24.17876 | 79.86335
0.1C | 32 | 67.11149 | 72.48175 | 124.40872 | 121.90685 | 124.81841 | 32 | 47.2 | 31.8 | 19.97098 | 44.6391 | 71.44184 | 110.69601 | 23.02195 | 25.9207 | 2.694444 | 146.3315 | 141.1063 | 66.12857 | 118.9255 | 125.7868 | 114.7903 | 107.76836 | 119.50022 | 101.2936 | 103.75243 | 44.22482 | 127.69354 | 128.61396 | 128.89795 | 123.4675 | 112.3374 | 75.69406 | 75.0079 | 67.50919 | 126.53197 | 126.55543 | 20.41432 | 23.83817 | 79.75992
0.1C | 33 | 67.62247 | 72.70551 | 124.40389 | 121.92547 | 124.9346 | 31.5 | 45 | 31.3 | 19.72475 | 44.26771 | 70.34489 | 108.5268 | 22.18983 | 25.47798 | 2.521091 | 146.3336 | 140.5617 | 63.69668 | 118.4337 | 125.5063 | 114.1074 | 105.85822 | 119.01473 | 100.86833 | 103.02439 | 44.24831 | 127.54025 | 128.75309 | 128.9017 | 124.50362 | 112.37527 | 75.87807 | 73.80705 | 67.57702 | 126.56083 | 126.54677 | 20.20519 | 23.46278 | 79.61881
0.1C | 34 | 68.06999 | 72.93929 | 124.51039 | 122.01052 | 124.82844 | 31.5 | 47 | 31.3 | 19.45651 | 44.08561 | 30.12667 | 105.82201 | 21.46866 | 24.86111 | 2.354865 | 146.321 | 140.5717 | 63.71496 | 118.1476 | 125.3327 | 113.7406 | 107.12268 | 118.53796 | 100.68206 | 102.69806 | 44.26039 | 127.51543 | 127.93762 | 128.57402 | 123.07242 | 111.51161 | 75.46217 | 74.15034 | 67.20048 | 126.49645 | 126.59051 | 20.02452 | 23.14837 | 79.4041
0.1C | 35 | 68.51417 | 73.16973 | 124.7579 | 122.04255 | 124.91525 | 31.4 | 47.7 | 31.7 | 19.23366 | 43.89666 | 70.00789 | 102.81266 | 20.8307 | 24.52919 | 2.216343 | 146.3327 | 140.5312 | 69.09941 | 117.8722 | 124.9832 | 113.2742 | 106.42319 | 118.04209 | 99.97389 | 102.25771 | 44.27341 | 127.80318 | 128.64687 | 128.51806 | 123.10076 | 112.41413 | 75.74323 | 73.89242 | 66.94969 | 126.6031 | 126.58677 | 19.82413 | 22.84085 | 79.22977
0.1C | 36 | 68.94833 | 73.38013 | 124.51199 | 122.01462 | 124.88345 | 31.1 | 49.1 | 32 | 19.0533 | 43.74857 | 67.67936 | 100.6315 | 20.27596 | 24.02688 | 2.105526 | 146.3081 | 140.03188 | 64.05919 | 117.646 | 124.839 | 112.7492 | 106.57789 | 117.6996 | 99.55531 | 101.62502 | 44.28604 | 127.01182 | 127.93413 | 128.02201 | 123.09003 | 110.76511 | 76.19809 | 73.90505 | 67.10304 | 126.46132 | 126.73626 | 19.59024 | 22.54689 | 79.26312
0.1C | 37 | 69.32906 | 73.60055 | 124.71303 | 121.97136 | 124.97769 | 31.1 | 52 | 32.7 | 18.87502 | 43.51934 | 65.89314 | 98.08178 | 19.72121 | 23.49667 | 2.022413 | 146.8757 | 139.9247 | 62.32697 | 117.1496 | 124.4207 | 112.2869 | 107.11595 | 117.22216 | 98.94651 | 101.53107 | 44.25101 | 127.80102 | 127.94461 | 128.63361 | 123.63025 | 110.99836 | 75.64984 | 74.0312 | 67.54517 | 126.67724 | 126.78911 | 19.36487 | 22.24642 | 79.0297
0.1C | 38 | 69.70979 | 73.79425 | 124.72603 | 122.09081 | 125.06955 | 30.7 | 49.4 | 33.5 | 18.70399 | 43.20476 | 64.76417 | 95.69666 | 19.16646 | 22.94444 | 1.9393 | 145.771 | 140.5458 | 64.38598 | 117.0913 | 124.0387 | 111.8263 | 104.84934 | 116.85025 | 98.56856 | 100.63157 | 44.30596 | 127.6896 | 127.93893 | 127.78946 | 123.1775 | 110.39092 | 75.84814 | 74.12575 | 66.84261 | 126.58251 | 126.85177 | 19.12039 | 21.97889 | 79.00747
0.1C | 39 | 70.08717 | 73.99797 | 124.80546 | 122.263 | 125.10128 | 30.5 | 47.8 | 34.1 | 18.54236 | 42.94913 | 62.83379 | 92.94721 | 18.7504 | 22.58333 | 1.805556 | 145.7625 | 139.5661 | 65.34532 | 116.8561 | 123.6584 | 111.5344 | 105.6968 | 116.3997 | 97.95181 | 100.61574 | 44.25236 | 127.58939 | 127.69281 | 127.97928 | 123.20256 | 112.93416 | 75.93849 | 73.79364 | 66.68914 | 126.76918 | 126.7939 | 18.90176 | 21.71318 | 78.81851
0.1C | 40 | 70.46456 | 74.19502 | 124.87744 | 122.24466 | 125.17165 | 30.3 | 48.8 | 34.5 | 18.46127 | 42.75271 | 60.89393 | 90.27464 | 18.36208 | 22.40835 | 1.694444 | 146.319 | 139.9909 | 61.97784 | 116.6566 | 123.3269 | 111.2219 | 105.05784 | 115.9966 | 97.29293 | 99.74193 | 44.27769 | 126.96071 | 127.05082 | 127.98468 | 123.41392 | 110.49763 | 75.50002 | 73.67823 | 66.95837 | 126.71333 | 126.77826 | 18.67942 | 21.46537 | 78.65178
0.1C | 41 | 70.82525 | 74.39206 | 125.03917 | 122.31728 | 125.19982 | 30.1 | 49.3 | 34.6 | 18.22848 | 42.61914 | 58.60078 | 88.02404 | 18.02924 | 22.07348 | 1.583333 | 146.3198 | 140.0055 | 61.3575 | 116.2916 | 123.0758 | 110.6499 | 104.59376 | 115.58389 | 97.0131 | 99.60569 | 44.26916 | 127.02437 | 127.69626 | 127.46224 | 123.69171 | 111.72858 | 75.69334 | 74.1549 | 66.47626 | 126.60805 | 126.89605 | 18.42857 | 21.23563 | 78.46282
0.1C | 42 | 71.17926 | 74.58242 | 125.06245 | 122.26883 | 125.23297 | 30 | 50.2 | 34 | 18.16949 | 42.28376 | 57.08393 | 85.55092 | 17.66865 | 21.55556 | 1.472222 | 146.3274 | 139.4123 | 64.60931 | 116.0275 | 122.6408 | 110.1949 | 106.62497 | 115.16341 | 96.17916 | 99.23371 | 44.26457 | 126.90144 | 127.04865 | 127.77253 | 123.9578 | 110.38368 | 76.62797 | 73.66043 | 66.1318 | 126.55894 | 126.75594 | 18.19997 | 20.99186 | 78.39057
0.1C | 43 | 71.48985 | 74.77279 | 124.89544 | 122.37382 | 125.19811 | 29.8 | 51.2 | 33.2 | 17.97344 | 41.97802 | 55.65557 | 82.90998 | 17.28033 | 21.15259 | 1.361111 | 146.3189 | 139.3828 | 62.99944 | 115.6686 | 122.2795 | 109.8742 | 104.58703 | 114.85518 | 96.09654 | 98.78925 | 44.41693 | 126.68337 | 127.8581 | 127.12698 | 124.25634 | 111.59418 | 76.01126 | 73.91795 | 66.25687 | 126.55029 | 126.91291 | 17.98876 | 20.78799 | 78.25719
0.1C | 44 | 71.77039 | 74.94979 | 124.98043 | 122.27991 | 125.32186 | 29.4 | 52.2 | 35.8 | 17.79003 | 41.58309 | 53.00275 | 80.76011 | 16.94748 | 20.57508 | 1.277778 | 146.3215 | 138.8654 | 60.47039 | 115.4683 | 121.8382 | 109.5526 | 104.95023 | 114.40844 | 95.62782 | 98.67441 | 44.28596 | 126.62302 | 127.04778 | 126.90565 | 124.77888 | 110.77299 | 75.87043 | 74.09071 | 67.26357 | 126.49558 | 126.83831 | 17.78084 | 20.57641 | 78.2683
0.1C | 45 | 72.11438 | 75.1268 | 125.09915 | 122.46053 | 125.34308 | 29.4 | 51.8 | 45.5 | 17.45721 | 41.3418 | 50.56961 | 78.63897 | 16.64237 | 20.15745 | 1.194444 | 146.3187 | 138.8827 | 60.54795 | 115.1355 | 121.5378 | 108.7266 | 106.33575 | 114.04262 | 94.96961 | 97.94387 | 44.33178 | 126.67309 | 127.5233 | 126.80147 | 123.75942 | 111.83155 | 76.04202 | 73.56632 | 65.89114 | 126.54429 | 126.90899 | 17.59807 | 20.37211 | 78.20161
0.1C | 46 | 72.45169 | 75.29044 | 125.15366 | 122.52778 | 125.23761 | 29.2 | 50.3 | 42.2 | 17.22886 | 41.11381 | 48.39906 | 76.52816 | 16.33726 | 19.73982 | 1.111111 | 146.3273 | 138.3251 | 63.87253 | 114.9707 | 120.945 | 108.5308 | 105.21254 | 113.5949 | 94.74045 | 97.95737 | 44.30369 | 126.83993 | 127.85281 | 126.90006 | 124.5514 | 111.46757 | 75.76717 | 73.46982 | 65.64569 | 126.51268 | 126.94373 | 17.40489 | 20.17087 | 77.94596
0.1C | 47 | 72.76228 | 75.46411 | 125.10493 | 122.5701 | 125.33378 | 29.2 | 50.2 | 36.8 | 16.99719 | 40.87233 | 46.57384 | 75.10508 | 16.08763 | 19.39452 | 1.027778 | 146.3289 | 138.3336 | 60.82086 | 114.6135 | 120.6428 | 107.9817 | 106.08017 | 113.30655 | 93.63548 | 97.22518 | 44.36944 | 126.1347 | 127.04605 | 126.23523 | 123.65855 | 111.99111 | 75.83878 | 73.62951 | 67.05404 | 126.65265 | 126.97016 | 17.20013 | 19.97263 | 77.86259
0.1C | 48 | 73.06286 | 75.61773 | 125.10628 | 122.6674 | 125.33623 | 28.8 | 51.5 | 34.1 | 16.82117 | 40.65205 | 45.81762 | 72.71379 | 15.83799 | 18.94444 | 0.9722222 | 146.3358 | 137.7954 | 59.35119 | 114.2519 | 120.2808 | 107.5918 | 105.87167 | 112.82861 | 93.37334 | 97.00949 | 44.3248 | 126.67735 | 127.86277 | 126.85254 | 124.81595 | 111.35662 | 76.26305 | 73.60787 | 66.34847 | 126.59859 | 126.75203 | 17.01529 | 19.79734 | 77.88482
0.1C | 49 | 73.32001 | 75.80142 | 125.11822 | 122.55134 | 125.41657 | 28.8 | 52.3 | 32.4 | 16.649 | 40.46015 | 44.22738 | 70.48476 | 15.53288 | 18.61111 | 0.9166667 | 145.7806 | 137.7771 | 60.66753 | 114.0585 | 120.0259 | 107.2605 | 104.87624 | 112.58924 | 92.6745 | 96.61596 | 44.31025 | 126.137 | 127.04691 | 126.79795 | 123.35526 | 111.42442 | 75.44676 | 72.65058 | 65.43147 | 126.59446 | 127.07659 | 16.84834 | 19.60913 | 77.62362
0.1C | 50 | 73.61057 | 75.97508 | 125.15998 | 122.64955 | 125.50077 | 28.8 | 53.3 | 32 | 16.48536 | 40.31269 | 42.66051 | 69.28604 | 15.28324 | 18.30556 | 0.8611111 | 146.3357 | 137.7937 | 64.37569 | 113.792 | 119.602 | 106.8365 | 106.93436 | 112.06428 | 91.65997 | 95.88347 | 44.29719 | 126.13839 | 126.73766 | 126.12893 | 124.69584 | 110.94751 | 75.43751 | 73.30696 | 65.66746 | 126.49146 | 127.00596 | 16.64967 | 19.46093 | 77.58471

## Stdev and median rel error
|  | Cycle 1 (0.1C) | [7 empty] | Cycle 50 (0.1C)
|  | Spec. discharge capacity /mAh g-1 | [7 empty] | Spec. discharge capacity /mAh g-1
Group | Amount of cells working | Cell 1 | Cell 2 | Cell 3 | Average | Standard deviation | Relative standard deviation | Median relative error (outliers included) / % | Median relative error (outliers excluded) / % | Cell 1 (cycle 50) | Cell 2 (cycle 50) | Cell3 (cycle 50) | Average (cycle 50) | Standard deviation (cycle 50) | Relative standard deviation / % | Median relative error (outliers included, cycle 50) / % | Median relative error (outliersexcluded, cycle 50) / %
S | 2 | 118.27527 | 122.0915 |  | 120.183385 | 1.908115 | 1.58767 | 1.613283 | 1.413912 | 126.51786 | 126.84571 |  | 126.681785 | 0.163925 | 0.129399 | 63.08329 | 19.96381
M | 3 | 132.1055 | 119.6146 | 122.4498 | 124.7233 | 5.346821 | 4.286946 | 5.451723 | 2.310175 | 111.2009 | 90.99699 | 95.36263 | 99.18683 | 8.680163 | 8.751326 | 27.68778 | 6.073074
Q | 2 | 129.868 | 121.907 |  | 125.8875 | 3.980454 | 3.161913 | 6.436026 | 3.265155 | 124.4256 | 110.0425 |  | 117.2341 | 7.191533 | 6.134336 | 50.92083 | 11.01712
B | 3 | 125.74 | 125.72 | 126.6 | 126.02 | 0.4102032 | 0.3255064 | 6.548055 | 3.373846 | 125 | 122.6 | 125.5 | 124.3667 | 1.265789 | 1.017788 | 60.10294 | 17.77146
L | 1 | 108.2 |  |  | 108.2 |  |  | 8.518492 | 11.24385 | 105.6 |  |  | 105.6 |  |  | 35.94374 | 0
F | 2 | 75.05 | 139.57 |  | 107.31 | 32.26 | 30.06244 | 9.270974 | 11.97391 | 40.44 | 67.27 |  | 53.855 | 13.415 | 24.90948 | 30.66998 | 49.00095
D | 3 | 131.7 | 107.7 | 77.8 | 105.7333 | 22.04848 | 20.85291 | 10.60402 | 13.26725 | 28.7 | 53.3 | 33 | 38.33333 | 10.72764 | 27.98514 | 50.65174 | 63.69949
K | 3 | 133.2 | 136.9 | 134.6 | 134.9 | 1.525341 | 1.13072 | 14.05596 | 10.65808 | 113.9 | 120.1 | 107.3 | 113.7667 | 5.226429 | 4.593989 | 46.45707 | 7.733586
O | 3 | 134.1945 | 134.37849 | 137.77184 | 135.4483 | 1.644727 | 1.214284 | 14.51952 | 11.10783 | 126.2011 | 126.37116 | 126.219 | 126.2638 | 0.07628834 | 0.06041982 | 62.54516 | 19.56796
H | 2 | 141.6 | 143.1 |  | 142.35 | 0.75 | 0.5268704 | 20.35483 | 16.7693 | 145.9 | 137.3 |  | 141.6 | 4.3 | 3.036723 | 82.2882 | 34.09091
U | 1 | 83.30909 |  |  | 83.30909 |  |  | 29.56339 | 31.6618 | 77.67919 |  |  | 77.67919 |  |  | 0 | 26.44016
G | 3 | 99.6 | 73.6 | 68.2 | 80.46667 | 13.70774 | 17.03531 | 31.96662 | 33.99342 | 12.7 | 14.6 | 0.33 | 9.21 | 6.326837 | 68.6953 | 88.14354 | 91.27841
R | 3 | 74.05295 | 75.76105 | 65.49189 | 71.76863 | 4.492772 | 6.260078 | 39.32068 | 41.1284 | 75.8697 | 73.53762 | 66.86761 | 72.09164 | 3.814668 | 5.291416 | 7.193108 | 31.7314
J | 1 | 66.8 |  |  | 66.8 |  |  | 43.52158 | 45.20415 | 61.3 |  |  | 61.3 |  |  | 21.08569 | 41.95076
N | 1 | 48.64064 |  |  | 48.64064 |  |  | 58.87505 | 60.10022 | 44.1669 |  |  | 44.1669 |  |  | 43.14192 | 58.17528
A | 2 | 32.73 | 48.03 |  | 40.38 | 7.65 | 18.94502 | 65.8593 | 66.8764 | 73.54 | 75.8 |  | 74.67 | 1.13 | 1.513325 | 3.873871 | 29.28977
E | 2 | 20.68 | 58.95 |  | 39.815 | 19.135 | 48.05978 | 66.337 | 67.33987 | 15.86 | 39.19 |  | 27.525 | 11.665 | 42.37965 | 64.5658 | 73.93466
T | 2 | 23.71198 | 32.87201 |  | 28.291995 | 4.580015 | 16.18838 | 76.07953 | 76.79216 | 16.70425 | 19.56908 |  | 18.136665 | 1.432415 | 7.897896 | 76.65184 | 82.82513
| Cycle 1 |  |  | Cycle 50
Group | Cell 1 | Cell 2 | Cell 3 | Cell 1 | Cell 2 | Cell 3
A | 32.73 | 48.03 |  | 73.54 | 75.8
B | 125.74 | 125.72 | 126.6 | 125 | 122.6 | 125.5
D | 131.7 | 107.7 | 77.8 | 28.7 | 53.3 | 33
E | 20.68 | 58.95 |  | 15.86 | 39.19
F | 75.05 | 139.57 |  | 40.44 | 67.27
G | 99.6 | 73.6 | 68.2 | 12.7 | 14.6 | 0.33
H | 141.6 | 143.1 |  | 145.9 | 137.3
J | 66.8 |  |  | 61.3
K | 133.2 | 136.9 | 134.6 | 113.9 | 120.1 | 107.3
L | 108.2 |  |  | 105.6
M | 132.1055 | 119.6146 | 122.4498 | 111.2009 | 90.99699 | 95.36263
N | 48.64064 |  |  | 44.1669
O | 134.1945 | 134.37849 | 137.77184 | 126.2011 | 126.37116 | 126.219
Q | 129.868 | 121.907 |  | 124.4256 | 110.0425
R | 74.05295 | 75.76105 | 65.49189 | 75.8697 | 73.53762 | 66.86761
S | 118.27527 | 122.0915 |  | 126.51786 | 126.84571
T | 23.71198 | 32.87201 |  | 16.70425 | 19.56908
U | 83.30909 |  |  | 77.67919
| Outliers included |  | Outliers excluded
| Cycle 1 | Cycle 50 | Cycle 1 | Cycle 50
Median | 118.27527 | 77.67919 | 121.907 | 105.6
Average | 98.78375 | 80.96943 | 103.9829 | 84.8566
| Median Stabw | Average Stabw | MW Stabw
2 Cells | 4.580015 | 10.69793 | 10.03765
3 Cells | 4.492772 | 7.392483 | 7.025156