## train_test
training | testing
cell_007 | cell_013
cell_008 | cell_014
cell_023 | cell_009
cell_024 | cell_010
cell_015 | cell_041
cell_016 | cell_042
cell_003 | cell_079
cell_004 | cell_080
cell_019 | cell_063
cell_020 | cell_064
cell_011
cell_012
cell_005
cell_006
cell_021
cell_022
cell_055
cell_056
cell_017
cell_095
cell_096
cell_025
cell_026
cell_033
cell_034
cell_027
cell_028
cell_043
cell_044
cell_035
cell_036
cell_029
cell_030
cell_046
cell_037
cell_038
cell_031
cell_032
cell_047
cell_048
cell_039
cell_040
cell_049
cell_050
cell_053
cell_054
cell_051
cell_052
cell_091
cell_092
cell_059
cell_060
cell_061
cell_062
cell_071
cell_072
cell_065
cell_066
cell_069
cell_070
cell_067
cell_068
cell_073
cell_074
cell_077
cell_078
cell_075
cell_076
cell_081
cell_082
cell_085
cell_086
cell_084
cell_087
cell_088
cell_057
cell_058

## protocol_features
| Average Current | Normalized Current Variance | Maximum Discharge Current | Relative Charge Fraction | Rest Fraction at High SOC | Rest SOC | Peak Frequency 1 | Peak Frequency 2
cell_003 | 0.06034328 | 0.03961604 | 0.1013962005 | 0 | 0 | 0.08646978 | 1.834862e-05 | 7.33945e-05
cell_004 | 0.06032622 | 0.03963361 | 0.1002976 | 0 | 1.835671e-06 | 0.08713407 | 1.835671e-05 | 7.342683e-05
cell_005 | 0.06029704 | 0.03966269 | 0.100618 | 0 | 0 | 0.5000075 | 3.673904e-05 | 7.347809e-05
cell_006 | 0.06028751 | 0.03967181 | 0.1007599 | 0 | 0 | 0.500006 | 3.674782e-05 | 7.349564e-05
cell_007 | 0.06025296 | 0.03970688 | 0.1001991 | 0 | 0.3972268 | 1 | 1.839013e-05 | 7.356051e-05
cell_008 | 0.06021701 | 0.03974261 | 0.1002751 | 0 | 0.397585 | 1 | 1.840671e-05 | 7.362686e-05
cell_009 | 0.1999831 | 1.297548e-08 | 0.2014648661 | 0 | 0 | 0 | 0.0001228275 | 0.000245655
cell_010 | 0.1999834 | 1.15441e-08 | 0.2011444 | 0 | 0 | 0 | 0.0001226768 | 0.0002453536
cell_011 | 0.08591975 | 0.1140634 | 0.201236 | 0 | 0 | 0.09617197 | 2.640613e-05 | 5.281225e-05
cell_012 | 0.08598162 | 0.1140017 | 0.2013733 | 0 | 0 | 0.09504349 | 2.639219e-05 | 5.278438e-05
cell_013 | 0.08582208 | 0.114162 | 0.2010309 | 0 | 0 | 0.4999963 | 5.285692e-05 | 0.0001057138
cell_014 | 0.08586389 | 0.1141192 | 0.201236 | 0 | 0 | 0.4999988 | 5.283737e-05 | 0.0001056747
cell_015 | 0.08571852 | 0.114264 | 0.2010108 | 0 | 0.5713681 | 1 | 2.645223e-05 | 5.290445e-05
cell_016 | 0.0857488 | 0.1142339 | 0.2005896 | 0 | 0.571217 | 1 | 2.644523e-05 | 5.289046e-05
cell_017 | 0.499959 | 6.681018e-09 | 0.5002059968 | 0 | 0 | 0 | 0.0003147128 | 0.0006294256
cell_019 | 0.113575 | 0.3863861 | 0.5007553 | 0 | 0 | 0.1182795 | 3.578074e-05 | 7.156147e-05
cell_020 | 0.1134935 | 0.3864682 | 0.5011215381 | 0 | 0 | 0.1190699 | 3.578714e-05 | 7.157428e-05
cell_021 | 0.1134622 | 0.3864994 | 0.5012589 | 0 | 0 | 0.4999981 | 0.0001431588 | 0.0002147382
cell_022 | 0.113019 | 0.3869424 | 0.501442 | 0 | 0 | 0.4999998 | 0.0001433229 | 0.0002149844
cell_023 | 0.1128653 | 0.3870945 | 0.5011563 | 0 | 0.7742491 | 1 | 3.584486e-05 | 7.168973e-05
cell_024 | 0.1126987 | 0.3872612 | 0.5009421 | 0 | 0.7745822 | 1 | 3.586029e-05 | 7.172058e-05
cell_025 | 0.100743 | 0.2191371 | 0.3014145 | 0.06887278 | 0.2584681 | 0.5526091 | 0.002478775 | 0.004988536
cell_026 | 0.1007637 | 0.2190403 | 0.3011302 | 0.06883849 | 0.2584255 | 0.5525365 | 0.002478545 | 0.004988072
cell_027 | 0.1002875 | 0.2089884 | 0.3006125 | 0.03391771 | 0.2758079 | 0.5470193 | 0.002222291 | 0.004444582
cell_028 | 0.100256 | 0.2090586 | 0.3004669 | 0.03390019 | 0.2758896 | 0.5470839 | 0.002222154 | 0.004444307
cell_029 | 0.1022245 | 0.4140359 | 0.5012131 | 0.04068853 | 0.3243159 | 0.5541594 | 0.0014704 | 0.0029408
cell_030 | 0.1022879 | 0.4140854 | 0.5012634 | 0.04067374 | 0.3243064 | 0.5542976 | 0.001470212 | 0.002940424
cell_031 | 0.09819669 | 0.4073506 | 0.501442 | 0.03893279 | 0.3399479 | 0.5600289 | 0.009736897 | 0.01947379
cell_032 | 0.09829013 | 0.4071484 | 0.5009192 | 0.03901486 | 0.3397283 | 0.5598618 | 0.009738914 | 0.01947783
cell_033 | 0.2015348 | 0.4136993 | 0.6013046 | 0.06672385 | 0.2458889 | 0.5520664 | 0.002414538 | 0.004829076
cell_034 | 0.201821 | 0.4133373 | 0.6011902 | 0.0667069 | 0.2457185 | 0.5520913 | 0.002413925 | 0.004827849
cell_035 | 0.2034974 | 0.4025826 | 0.6009206 | 0.03302376 | 0.2913213 | 0.5544252 | 0.002177672 | 0.004355345
cell_036 | 0.204276 | 0.4018779 | 0.6011696 | 0.03297328 | 0.2907452 | 0.5545817 | 0.002173079 | 0.004346159
cell_037 | 0.2042545 | 0.8052476 | 1.001391 | 0.03975467 | 0.340124 | 0.548648 | 0.0014509 | 0.0029018
cell_038 | 0.204325 | 0.8050195 | 1.001374 | 0.0397468 | 0.3402215 | 0.5486626 | 0.001450613 | 0.002901226
cell_039 | 0.1974944 | 0.7767736 | 1.001465 | 0.03654538 | 0.3456756 | 0.572448 | 0.009812885 | 0.01962577
cell_040 | 0.1977243 | 0.7763408 | 1.001334 | 0.03653752 | 0.345413 | 0.5724127 | 0.009807505 | 0.01961501
cell_041 | 0.5113455 | 0.9875671 | 1.501427 | 0.06408094 | 0.2488196 | 0.5483034 | 0.002192243 | 0.002360877
cell_042 | 0.5099523 | 0.9890751 | 1.501396 | 0.06420608 | 0.2490034 | 0.5481331 | 0.002195946 | 0.002364865
cell_043 | 0.5281726 | 0.9653375 | 1.500204 | 0.03169651 | 0.3023577 | 0.5670291 | 0.002127282 | 0.004254565
cell_044 | 0.5267805 | 0.9669337 | 1.501442 | 0.03174152 | 0.3029647 | 0.5671677 | 0.002130304 | 0.004260607
cell_045 | 0.6113885 | 1.856148 | 2.500385 | 0.03642384 | 0.4699703 | 0.624918 | 0.001370176 | 0.002740352
cell_046 | 0.599392 | 1.867833 | 2.500244 | 0.03667279 | 0.472909 | 0.6249492 | 0.001378676 | 0.002757353
cell_047 | 0.5245107 | 1.725957 | 2.50029 | 0.02972136 | 0.3829205 | 0.6306604 | 0.01049192 | 0.02098383
cell_048 | 0.5232706 | 1.727008 | 2.500679 | 0.02979859 | 0.3834051 | 0.6307416 | 0.01050095 | 0.02100189
cell_049 | 0.1014264 | 0.2555988 | 0.4014191 | 0.03602288 | 0.2641115 | 0.5562676 | 0.002375891 | 0.004783044
cell_050 | 0.1013979 | 0.2556127 | 0.4012612 | 0.03616676 | 0.2638739 | 0.5560552 | 0.002375074 | 0.004781399
cell_051 | 0.2000775 | 0.4934153 | 0.801387 | 0.03024499 | 0.26035 | 0.5469659 | 0.002099905 | 0.002163538
cell_052 | 0.2001424 | 0.4932937 | 0.8013779 | 0.03028797 | 0.2601809 | 0.546865 | 0.002102446 | 0.002166157
cell_053 | 0.5576618 | 1.156869 | 2.000408 | 0.02258631 | 0.3695728 | 0.6026865 | 0.001950458 | 0.003900917
cell_054 | 0.5603125 | 1.155114 | 2.000354 | 0.02255551 | 0.3688937 | 0.6028801 | 0.001947799 | 0.003895598
cell_055 | 0.09995966 | 1.856333e-08 | 0.100343328 | 0 | 0 | 0 | 6.081245e-05 | 0.0001216249
cell_056 | 0.09995903 | 1.895362e-08 | 0.1004349 | 0 | 0 | 0 | 6.079951e-05 | 0.000121599
cell_057 | 0.06507394 | 0.3679629 | 0.9121043 | 0.06474914 | 0.2360606 | 0.5266421 | 0.0003214853 | 0.0006429705
cell_058 | 0.06465164 | 0.3681407 | 0.9122155 | 0.06459904 | 0.2367899 | 0.5270448 | 0.0003225416 | 0.0006450833
cell_059 | 0.1021123 | 0.5881081 | 1.458401 | 0.06429428 | 0.2535067 | 0.494984 | 0.0002918193 | 0.0003242437
cell_060 | 0.1025088 | 0.5853731 | 1.457267 | 0.06392864 | 0.253228 | 0.4945078 | 0.0002913942 | 0.0003237713
cell_061 | 0.2243161 | 1.116842 | 2.900426 | 0.07118003 | 0.2952194 | 0.4909611 | 0.0002269289 | 0.0003025719
cell_062 | 0.2255946 | 1.114647 | 2.899968 | 0.07149857 | 0.2942032 | 0.4918015 | 0.000226142 | 0.0003015227
cell_063 | 0.06467302 | 0.3646003 | 1.160712 | 0.06547924 | 0.001075793 | 0.3730842 | 6.089392e-05 | 8.11919e-05
cell_064 | 0.06477451 | 0.3638901 | 1.161583 | 0.06557058 | 0.0008545447 | 0.3719646 | 6.089392e-05 | 8.11919e-05
cell_065 | 0.09017566 | 0.2045534 | 0.6243992 | 0.2099796 | 0.002806922 | 0.5491034 | 5.450334e-05 | 0.005314075
cell_066 | 0.09023557 | 0.2043605 | 0.6243076 | 0.2098714 | 0.002535956 | 0.5390632 | 0.005311615 | 0.005366093
cell_067 | 0.1795567 | 0.4082185 | 1.247504 | 0.2117536 | 0.001523407 | 0.5142187 | 0.002613144 | 0.005281886
cell_068 | 0.1793088 | 0.4070132 | 1.247655 | 0.2113561 | 0.001477121 | 0.5334452 | 0.002609951 | 0.005330964
cell_069 | 0.4484637 | 0.9846779 | 2.900475 | 0.2133136 | 0.0005040771 | 0.5429805 | 0.002520385 | 0.005337287
cell_070 | 0.4477105 | 0.9878733 | 2.900477 | 0.2140125 | 0.0003855279 | 0.5323987 | 0.002520759 | 0.005338078
cell_071 | 0.1164991 | 0.5676712 | 1.856962 | 0.07438942 | 0.0008315853 | 0.3300361 | 3.74588e-05 | 7.491759e-05
cell_072 | 0.1165283 | 0.5689379 | 1.857034 | 0.07445964 | 0.0008765686 | 0.3298359 | 3.74602e-05 | 7.49204e-05
cell_073 | 0.103934 | 0.08101805 | 0.5267422 | 0.06212799 | 0.00191297 | 0.5353032 | 6.006186e-05 | 0.03624733
cell_074 | 0.1043729 | 0.08100016 | 0.5267296 | 0.05897613 | 0.002118759 | 0.5432454 | 6.019201e-05 | 0.03623559
cell_075 | 0.2106178 | 0.1608417 | 1.050959 | 0.060911 | 0.0005260552 | 0.5524898 | 0.0001237777 | 0.03614309
cell_076 | 0.2103929 | 0.1605725 | 1.051119 | 0.06091248 | 0.0006269398 | 0.5629461 | 0.0001241465 | 0.007200497
cell_077 | 0.5332376 | 0.38814 | 2.626797 | 0.05796959 | 0.0001144352 | 0.5495271 | 0.0003269577 | 0.03612882
cell_078 | 0.5330744 | 0.3871842 | 2.627033 | 0.05772994 | 0.0001793868 | 0.5967028 | 0.0003261579 | 0.03604044
cell_079 | 0.1026024 | 0.494838 | 1.457388 | 0.08483046 | 0.2531758 | 0.5098027 | 0.00025859 | 0.0005495038
cell_080 | 0.1025909 | 0.4945804 | 1.456146 | 0.08477179 | 0.2532325 | 0.5098716 | 0.0002585984 | 0.0005495216
cell_081 | 0.09616898 | 0.1006321 | 0.5183337 | 0.09955061 | 0.001322084 | 0.5435744 | 5.798614e-05 | 0.06392972
cell_082 | 0.09624845 | 0.1006052 | 0.5182188 | 0.09949461 | 0.001158056 | 0.5484186 | 5.77584e-05 | 0.06393855
cell_084 | 0.1927128 | 0.1995582 | 1.035706 | 0.09949844 | 0.000377648 | 0.5293451 | 0.000118015 | 0.06390512
cell_085 | 0.4887184 | 0.4838345 | 2.585944 | 0.09744359 | 3.156068e-05 | 0.4592888 | 0.0003156068 | 0.06375256
cell_086 | 0.4884971 | 0.4842543 | 2.585976 | 0.09776025 | 4.731861e-05 | 0.6313673 | 0.0003154574 | 0.0637224
cell_087 | 0.2618449 | 0.8906782 | 2.89997 | 0.116322 | 0.335493 | 0.6040391 | 0.0001716296 | 0.0005148889
cell_088 | 0.2631058 | 0.8885191 | 2.899958 | 0.1159108 | 0.3350021 | 0.6036114 | 0.0001714531 | 0.0005143592
cell_089 | 0.05745374 | 0.1318224 | 0.8728238 | 0.1410097 | 0.006795246 | 0.755961 | 5.122688e-05 | 0.0001024538
cell_090 | 0.0574686 | 0.1318023 | 0.8730517 | 0.1409328 | 0.006359818 | 0.7528314 | 5.122688e-05 | 0.0001024538
cell_091 | 0.08612537 | 0.1818925 | 1.261406 | 0.140701 | 0.002733276 | 0.6291263 | 5.572428e-05 | 0.0001114486
cell_092 | 0.08619339 | 0.1824781 | 1.261383 | 0.1407751 | 0.002351499 | 0.6436702 | 5.572272e-05 | 0.0001114454
cell_093 | 0.05941392 | 0.0617434 | 0.5879233 | 0.07811175 | 0.003843418 | 0.6648118 | 5.268565e-05 | 0.0001053713
cell_094 | 0.05939412 | 0.06189286 | 0.5881652 | 0.07808894 | 0.003980716 | 0.6850721 | 5.268982e-05 | 0.0001053796
cell_095 | 0.09332336 | 0.09000325 | 0.8823893 | 0.07553746 | 0.001109695 | 0.4965541 | 5.79475e-05 | 0.000115895
cell_096 | 0.09339608 | 0.08979958 | 0.8824808 | 0.07537739 | 0.001164778 | 0.4874745 | 5.794918e-05 | 0.0001158984

## metadata
cell_name | protocol_type | protocol_variant | avg_Crate | avg_crate_exp | protocol_name
cell_003 | CC | (5% storage) | Co10 | 0.06034328 | CC_(5%_storage)_Co10
cell_004 | CC | (5% storage) | Co10 | 0.06032622 | CC_(5%_storage)_Co10
cell_005 | CC | (50% storage) | Co10 | 0.06029704 | CC_(50%_storage)_Co10
cell_006 | CC | (50% storage) | Co10 | 0.06028751 | CC_(50%_storage)_Co10
cell_007 | CC | (100% storage) | Co10 | 0.06025296 | CC_(100%_storage)_Co10
cell_008 | CC | (100% storage) | Co10 | 0.06021701 | CC_(100%_storage)_Co10
cell_009 | CC | (no storage) | Co5 | 0.1999831 | CC_(no_storage)_Co5
cell_010 | CC | (no storage) | Co5 | 0.1999834 | CC_(no_storage)_Co5
cell_011 | CC | (5% storage) | Co5 | 0.08591975 | CC_(5%_storage)_Co5
cell_012 | CC | (5% storage) | Co5 | 0.08598162 | CC_(5%_storage)_Co5
cell_013 | CC | (50% storage) | Co5 | 0.08582208 | CC_(50%_storage)_Co5
cell_014 | CC | (50% storage) | Co5 | 0.08586389 | CC_(50%_storage)_Co5
cell_015 | CC | (100% storage) | Co5 | 0.08571852 | CC_(100%_storage)_Co5
cell_016 | CC | (100% storage) | Co5 | 0.0857488 | CC_(100%_storage)_Co5
cell_017 | CC | (no storage) | Co2 | 0.499959 | CC_(no_storage)_Co2
cell_019 | CC | (5% storage) | Co2 | 0.113575 | CC_(5%_storage)_Co2
cell_020 | CC | (5% storage) | Co2 | 0.1134935 | CC_(5%_storage)_Co2
cell_021 | CC | (50% storage) | Co2 | 0.1134622 | CC_(50%_storage)_Co2
cell_022 | CC | (50% storage) | Co2 | 0.113019 | CC_(50%_storage)_Co2
cell_023 | CC | (100% storage) | Co2 | 0.1128653 | CC_(100%_storage)_Co2
cell_024 | CC | (100% storage) | Co2 | 0.1126987 | CC_(100%_storage)_Co2
cell_025 | Periodic | A | Co10 | 0.100743 | Periodic_A_Co10
cell_026 | Periodic | A | Co10 | 0.1007637 | Periodic_A_Co10
cell_027 | Periodic | B | Co10 | 0.1002875 | Periodic_B_Co10
cell_028 | Periodic | B | Co10 | 0.100256 | Periodic_B_Co10
cell_029 | Periodic | C | Co10 | 0.1022245 | Periodic_C_Co10
cell_030 | Periodic | C | Co10 | 0.1022879 | Periodic_C_Co10
cell_031 | Periodic | D | Co10 | 0.09819669 | Periodic_D_Co10
cell_032 | Periodic | D | Co10 | 0.09829013 | Periodic_D_Co10
cell_033 | Periodic | A | Co5 | 0.2015348 | Periodic_A_Co5
cell_034 | Periodic | A | Co5 | 0.201821 | Periodic_A_Co5
cell_035 | Periodic | B | Co5 | 0.2034974 | Periodic_B_Co5
cell_036 | Periodic | B | Co5 | 0.204276 | Periodic_B_Co5
cell_037 | Periodic | C | Co5 | 0.2042545 | Periodic_C_Co5
cell_038 | Periodic | C | Co5 | 0.204325 | Periodic_C_Co5
cell_039 | Periodic | D | Co5 | 0.1974944 | Periodic_D_Co5
cell_040 | Periodic | D | Co5 | 0.1977243 | Periodic_D_Co5
cell_041 | Periodic | A | Co2 | 0.5113455 | Periodic_A_Co2
cell_042 | Periodic | A | Co2 | 0.5099523 | Periodic_A_Co2
cell_043 | Periodic | B | Co2 | 0.5281726 | Periodic_B_Co2
cell_044 | Periodic | B | Co2 | 0.5267805 | Periodic_B_Co2
cell_045 | Periodic | C | Co2 | 0.6113885 | Periodic_C_Co2
cell_046 | Periodic | C | Co2 | 0.599392 | Periodic_C_Co2
cell_047 | Periodic | D | Co2 | 0.5245107 | Periodic_D_Co2
cell_048 | Periodic | D | Co2 | 0.5232706 | Periodic_D_Co2
cell_049 | Periodic | E | Co10 | 0.1014264 | Periodic_E_Co10
cell_050 | Periodic | E | Co10 | 0.1013979 | Periodic_E_Co10
cell_051 | Periodic | E | Co5 | 0.2000775 | Periodic_E_Co5
cell_052 | Periodic | E | Co5 | 0.2001424 | Periodic_E_Co5
cell_053 | Periodic | E | Co2 | 0.5576618 | Periodic_E_Co2
cell_054 | Periodic | E | Co2 | 0.5603125 | Periodic_E_Co2
cell_055 | CC | (no storage) | Co10 | 0.09995966 | CC_(no_storage)_Co10
cell_056 | CC | (no storage) | Co10 | 0.09995903 | CC_(no_storage)_Co10
cell_057 | Synthetic | 1a | Co16 | 0.06507394 | Synthetic_1a_Co16
cell_058 | Synthetic | 1a | Co16 | 0.06465164 | Synthetic_1a_Co16
cell_059 | Synthetic | 1a | Co10 | 0.1021123 | Synthetic_1a_Co10
cell_060 | Synthetic | 1a | Co10 | 0.1025088 | Synthetic_1a_Co10
cell_061 | Synthetic | 1a | Co5 | 0.2243161 | Synthetic_1a_Co5
cell_062 | Synthetic | 1a | Co5 | 0.2255946 | Synthetic_1a_Co5
cell_063 | Synthetic | 1b | Co16 | 0.06467302 | Synthetic_1b_Co16
cell_064 | Synthetic | 1b | Co16 | 0.06477451 | Synthetic_1b_Co16
cell_065 | Synthetic | 2a | Co10 | 0.09017566 | Synthetic_2a_Co10
cell_066 | Synthetic | 2a | Co10 | 0.09023557 | Synthetic_2a_Co10
cell_067 | Synthetic | 2a | Co5 | 0.1795567 | Synthetic_2a_Co5
cell_068 | Synthetic | 2a | Co5 | 0.1793088 | Synthetic_2a_Co5
cell_069 | Synthetic | 2a | Co2 | 0.4484637 | Synthetic_2a_Co2
cell_070 | Synthetic | 2a | Co2 | 0.4477105 | Synthetic_2a_Co2
cell_071 | Synthetic | 1b | Co10 | 0.1164991 | Synthetic_1b_Co10
cell_072 | Synthetic | 1b | Co10 | 0.1165283 | Synthetic_1b_Co10
cell_073 | Synthetic | 2b | Co10 | 0.103934 | Synthetic_2b_Co10
cell_074 | Synthetic | 2b | Co10 | 0.1043729 | Synthetic_2b_Co10
cell_075 | Synthetic | 2b | Co5 | 0.2106178 | Synthetic_2b_Co5
cell_076 | Synthetic | 2b | Co5 | 0.2103929 | Synthetic_2b_Co5
cell_077 | Synthetic | 2b | Co2 | 0.5332376 | Synthetic_2b_Co2
cell_078 | Synthetic | 2b | Co2 | 0.5330744 | Synthetic_2b_Co2
cell_079 | Synthetic | 3 | Co10 | 0.1026024 | Synthetic_3_Co10
cell_080 | Synthetic | 3 | Co10 | 0.1025909 | Synthetic_3_Co10
cell_081 | Synthetic | 2c | Co10 | 0.09616898 | Synthetic_2c_Co10
cell_082 | Synthetic | 2c | Co10 | 0.09624845 | Synthetic_2c_Co10
cell_084 | Synthetic | 2c | Co5 | 0.1927128 | Synthetic_2c_Co5
cell_085 | Synthetic | 2c | Co2 | 0.4887184 | Synthetic_2c_Co2
cell_086 | Synthetic | 2c | Co2 | 0.4884971 | Synthetic_2c_Co2
cell_087 | Synthetic | 3 | Co5 | 0.2618449 | Synthetic_3_Co5
cell_088 | Synthetic | 3 | Co5 | 0.2631058 | Synthetic_3_Co5
cell_089 | Drive | City1 | Co16 | 0.05745374 | Drive_City1_Co16
cell_090 | Drive | City1 | Co16 | 0.0574686 | Drive_City1_Co16
cell_091 | Drive | City1 | Co10 | 0.08612537 | Drive_City1_Co10
cell_092 | Drive | City1 | Co10 | 0.08619339 | Drive_City1_Co10
cell_093 | Drive | City2 | Co16 | 0.05941392 | Drive_City2_Co16
cell_094 | Drive | City2 | Co16 | 0.05939412 | Drive_City2_Co16
cell_095 | Drive | City2 | Co10 | 0.09332336 | Drive_City2_Co10
cell_096 | Drive | City2 | Co10 | 0.09339608 | Drive_City2_Co10

## eol_metrics_soh0.98
| Cycles | EFCs (with Diagnostic) | Q_pe | Q_ne | Q_li_cyc | HPPC 50% discharge 0s | HPPC 50% discharge 3s | HPPC 50% discharge 10s
cell_003 | 67.96029 | 76.6465 | 0.964952 | 0.9683904 | 0.9409102 | 1.007974 | 0.9651978 | 0.9319843
cell_004 | 61.26283 | 70.59319 | 0.9641052 | 0.967247 | 0.9414016 | 1.003758 | 0.9686598 | 0.9363294
cell_005 | 54.87779 | 61.48445 | 0.9693792 | 0.9660306 | 0.9401356 | 1.008679 | 0.9762873 | 0.9434883
cell_006 | 54.29902 | 60.31922 | 0.9692023 | 0.9685458 | 0.9413058 | 1.026986 | 0.9930741 | 0.9588115
cell_007 | 48.43624 | 54.71229 | 0.9634842 | 0.9617782 | 0.9393626 | 0.9996482 | 0.9747496 | 0.9425382
cell_008 | 46.87596 | 53.27163 | 0.9651809 | 0.9643063 | 0.9399706 | 1.024552 | 0.9918301 | 0.9583474
cell_009 | 70.88808 | 78.65085 | 0.9662668 | 0.9636949 | 0.939999 | 1.016802 | 0.9779955 | 0.9436737
cell_010 | 73.44531 | 80.49711 | 0.9641303 | 0.9643815 | 0.9394978 | 1.017691 | 0.9753108 | 0.9401249
cell_011 | 67.67753 | 75.78289 | 0.9615853 | 0.9631301 | 0.9395758 | 1.03341 | 0.9874948 | 0.9515141
cell_012 | 69.44003 | 77.44107 | 0.9600919 | 0.9649752 | 0.9390647 | 0.9949225 | 0.9575146 | 0.9247863
cell_013 | 61.59824 | 70.17365 | 0.9649986 | 0.9632888 | 0.9380396 | 1.014901 | 0.9788751 | 0.9451449
cell_014 | 59.05521 | 67.96369 | 0.9665922 | 0.9645711 | 0.9389258 | 1.0038 | 0.9742796 | 0.9417509
cell_015 | 51.52967 | 56.89011 | 0.9655175 | 0.9598778 | 0.9384091 | 1.001512 | 0.979467 | 0.9453802
cell_016 | 51.41111 | 56.84131 | 0.9650592 | 0.9623582 | 0.9395193 | 0.9996936 | 0.9746255 | 0.9422822
cell_017 | 72.63736 | 78.33154 | 0.9683296 | 0.9674605 | 0.9418901 | 0.9893763 | 0.9481079 | 0.9180867
cell_019 | 67.32223 | 73.93397 | 0.9683439 | 0.9702265 | 0.94475 | 1.023183 | 0.9803341 | 0.9448512
cell_020 | 66.39902 | 73.05313 | 0.9669725 | 0.9687209 | 0.9439356 | 1.023532 | 0.9748331 | 0.9399483
cell_021 | 57.11053 | 64.72659 | 0.9699576 | 0.9712046 | 0.943515 | 0.9558801 | 0.9359109 | 0.9090473
cell_022 | 54.30982 | 58.00834 | 0.9749426 | 0.9697938 | 0.9467207 | 1.012274 | 0.9755063 | 0.9425616
cell_023 | 49.13569 | 53.1862 | 0.9676337 | 0.9674264 | 0.9438846 | 0.9765041 | 0.954509 | 0.9232332
cell_024 | 50.31001 | 54.07654 | 0.966709 | 0.9660036 | 0.942412 | 0.9707245 | 0.9515655 | 0.9214984
cell_025 | 56.07187 | 67.44981 | 0.9655899 | 0.9651125 | 0.9413886 | 1.047986 | 1.000992 | 0.9647566
cell_026 | 52.66755 | 59.51388 | 0.9680582 | 0.9650318 | 0.9419794 | 1.044281 | 1.001254 | 0.9669629
cell_027 | 56.80757 | 65.25114 | 0.9643413 | 0.9670344 | 0.9413104 | 1.037043 | 0.9878439 | 0.9531592
cell_028 | 54.11099 | 59.73584 | 0.9634771 | 0.9664662 | 0.9413321 | 1.041853 | 0.9983103 | 0.9630987
cell_029 | 57.89508 | 68.57101 | 0.9669905 | 0.9663199 | 0.942022 | 1.036172 | 0.9898047 | 0.9537609
cell_030 | 57.6521 | 66.86797 | 0.9666174 | 0.9649832 | 0.9414586 | 1.030226 | 0.9844517 | 0.9481418
cell_031 | 59.30437 | 69.25008 | 0.9664014 | 0.9664312 | 0.9422822 | 1.087639 | 1.029165 | 0.9884691
cell_032 | 57.18559 | 69.37154 | 0.9649452 | 0.9663507 | 0.9407679 | 1.038717 | 0.9919571 | 0.9532325
cell_033 | 64.03871 | 67.07127 | 0.9703261 | 0.9693571 | 0.9425706 | 0.977658 | 0.9465484 | 0.9167193
cell_034 | 61.623 | 65.18632 | 0.972775 | 0.9691574 | 0.94344 | 0.9508743 | 0.926365 | 0.9012699
cell_035 | 65.65386 | 67.86988 | 0.9693563 | 0.9670684 | 0.9417034 | 0.9803015 | 0.9460803 | 0.9154552
cell_036 | 64.80972 | 71.67621 | 0.9661444 | 0.9658105 | 0.9403696 | 0.9983147 | 0.9608816 | 0.9308178
cell_037 | 61.56515 | 66.76834 | 0.9703601 | 0.9694989 | 0.9423632 | 1.013157 | 0.9634898 | 0.9314103
cell_038 | 62.30049 | 67.36099 | 0.9712664 | 0.9705792 | 0.9426942 | 1.003961 | 0.9558104 | 0.9251469
cell_039 | 61.93738 | 68.69331 | 0.9715949 | 0.9692829 | 0.9431882 | 0.9843238 | 0.9470659 | 0.9174902
cell_040 | 64.82825 | 70.58568 | 0.9665942 | 0.9688352 | 0.9413034 | 0.9989361 | 0.9552349 | 0.9243221
cell_041 | 59.68541 | 64.20295 | 0.9705341 | 0.9722869 | 0.9446158 | 0.9513717 | 0.9088293 | 0.8856401
cell_042 | 65.30607 | 68.42628 | 0.9708199 | 0.9719356 | 0.9424508 | 0.9496028 | 0.904875 | 0.88123
cell_043 | 72.19946 | 73.00586 | 0.9681642 | 0.973423 | 0.9411318 | 0.9969682 | 0.9369035 | 0.9094704
cell_044 | 64.4924 | 66.82707 | 0.9692099 | 0.970218 | 0.9431023 | 1.014479 | 0.9513887 | 0.9194419
cell_045 | 59.56387 | 58.42688 | 0.9699997 | 0.9676214 | 0.9431337 | 0.9558657 | 0.8965751 | 0.8755988
cell_046 | 59.24695 | 57.55389 | 0.9693618 | 0.9676005 | 0.942678 | 0.9821029 | 0.9135612 | 0.888967
cell_047 | 70.18475 | 69.69723 | 0.9699929 | 0.9678703 | 0.9421744 | 0.9886295 | 0.9316417 | 0.9049837
cell_048 | 69.853 | 69.38911 | 0.9692859 | 0.9687541 | 0.9422603 | 1.004907 | 0.9439516 | 0.9149015
cell_049 | 45.11512 | 52.76414 | 0.9700339 | 0.9725477 | 0.9484022 | 1.040041 | 1.000672 | 0.9643993
cell_050 | 48.71617 | 56.15138 | 0.9663063 | 0.964303 | 0.9424234 | 1.047961 | 1.006868 | 0.9708828
cell_051 | 53.37428 | 57.03502 | 0.9721747 | 0.9681973 | 0.9455937 | 0.9910671 | 0.9589963 | 0.927099
cell_052 | 56.92577 | 63.46592 | 0.9704078 | 0.9669449 | 0.9430444 | 1.017757 | 0.9738902 | 0.9400501
cell_053 | 54.0184 | 52.25829 | 0.970432 | 0.9707321 | 0.9452304 | 0.9908711 | 0.934011 | 0.908426
cell_054 | 62.43527 | 63.45558 | 0.9709925 | 0.971217 | 0.9440723 | 0.9784016 | 0.9209727 | 0.8947676
cell_055 | 53.59212 | 59.41884 | 0.966021 | 0.9673341 | 0.9437285 | 1.037472 | 0.998384 | 0.9635296
cell_056 | 53.68862 | 59.49741 | 0.9676254 | 0.9681752 | 0.9443432 | 1.047079 | 1.001453 | 0.9660778
cell_057 | 44.43693 | 53.21312 | 0.9660895 | 0.9754663 | 0.945559 | 0.9927916 | 0.9694444 | 0.9392959
cell_058 | 36.99947 | 46.83816 | 0.9652513 | 0.9659663 | 0.9421062 | 1.005142 | 0.9804882 | 0.9504627
cell_059 | 47.48416 | 55.1104 | 0.9699356 | 0.9754477 | 0.9453378 | 1.003098 | 0.9682729 | 0.935974
cell_060 | 52.54285 | 60.01952 | 0.9673044 | 0.9695114 | 0.9417524 | 1.005043 | 0.9655588 | 0.9335234
cell_061 | 54.10812 | 58.06004 | 0.97284 | 0.9698282 | 0.9437011 | 0.9879227 | 0.9479954 | 0.9199532
cell_062 | 39.0045 | 44.96979 | 0.9784562 | 0.9823523 | 0.9540226 | 0.9696284 | 0.938376 | 0.9103368
cell_063 | 37.18077 | 46.03853 | 0.973901 | 0.9814018 | 0.9528901 | 0.9905738 | 0.9646715 | 0.9371176
cell_064 | 40.02172 | 49.05385 | 0.9687787 | 0.9660197 | 0.9429309 | 1.008241 | 0.9788756 | 0.9480881
cell_065 | 53.69568 | 68.56324 | 0.9694222 | 0.9688682 | 0.9439182 | 1.025513 | 0.9879632 | 0.9531067
cell_066 | 59.33493 | 78.52909 | 0.9670888 | 0.9653553 | 0.9403218 | 0.9861009 | 0.9544128 | 0.924275
cell_067 | 60.67599 | 77.52309 | 0.9675974 | 0.9680936 | 0.9411441 | 0.9885313 | 0.9522162 | 0.9211088
cell_068 | 50.54677 | 63.26658 | 0.9710715 | 0.9686067 | 0.9433925 | 1.002157 | 0.9706807 | 0.9368288
cell_069 | 63.51602 | 75.5073 | 0.9713808 | 0.9669737 | 0.9416968 | 1.002572 | 0.9545365 | 0.9242715
cell_070 | 49.60462 | 58.2702 | 0.972908 | 0.965398 | 0.9431473 | 0.9761498 | 0.9370848 | 0.9113434
cell_071 | 60.76932 | 70.3922 | 0.9714417 | 0.9690138 | 0.9422159 | 1.023729 | 0.9785362 | 0.9448494
cell_072 | 51.19056 | 57.89651 | 0.9688502 | 0.9651471 | 0.9400659 | 0.9929167 | 0.9577238 | 0.9279826
cell_073 | 59.66121 | 71.44569 | 0.9654137 | 0.9659505 | 0.9398165 | 1.003269 | 0.9697405 | 0.9379178
cell_074 | 55.10928 | 64.30451 | 0.9670252 | 0.9656131 | 0.9414772 | 1.013414 | 0.9788295 | 0.9443136
cell_075 | 53.33042 | 60.02559 | 0.9688854 | 0.966844 | 0.9437918 | 1.040173 | 0.9983991 | 0.963486
cell_076 | 52.26715 | 59.10682 | 0.9696647 | 0.9624253 | 0.9421947 | 1.010517 | 0.9721647 | 0.9395789
cell_077 | 70.94747 | 75.86015 | 0.9709623 | 0.9674771 | 0.9426013 | 1.01872 | 0.9668617 | 0.932159
cell_078 | 45.44471 | 49.7237 | 0.977067 | 0.971953 | 0.9489523 | 0.9936344 | 0.9529575 | 0.924294
cell_079 | 46.65141 | 54.50067 | 0.9716992 | 0.9754586 | 0.947849 | 1.014686 | 0.9787437 | 0.9473143
cell_080 | 41.24092 | 50.60147 | 0.9746009 | 0.9759308 | 0.9490998 | 1.000398 | 0.9724472 | 0.9393289
cell_081 | 25.33444 | 30.7313 | 0.9754052 | 0.9703932 | 0.9532714 | 1.022905 | 1.001925 | 0.9717284
cell_082 | 43.52756 | 52.47558 | 0.9678314 | 0.965079 | 0.9423289 | 1.011695 | 0.9829007 | 0.9501775
cell_084 | 59.82884 | 70.96783 | 0.9670416 | 0.967625 | 0.9426259 | 1.032282 | 0.9886757 | 0.953245
cell_085 | 55.19345 | 59.75265 | 0.9721058 | 0.9639803 | 0.9432764 | 0.9881994 | 0.9494912 | 0.9201695
cell_086 | 55.07148 | 60.34058 | 0.9723021 | 0.9676058 | 0.9427935 | 1.010631 | 0.963941 | 0.9339281
cell_087 | 50.40708 | 57.29784 | 0.9711198 | 0.9739103 | 0.9461066 | 1.022618 | 0.9747526 | 0.9420342
cell_088 | 51.03586 | 58.1853 | 0.9712861 | 0.9724482 | 0.9456516 | 0.9660157 | 0.9377406 | 0.9081792
cell_089 | 42.88833 | 41.63925 | 0.975033 | 0.9757527 | 0.9501533 | 1.025125 | 0.9794408 | 0.948989
cell_090 | 31.15967 | 33.45503 | 0.9762458 | 0.9860306 | 0.9579229 | 0.9818109 | 0.9526357 | 0.9295602
cell_091 | 25.36763 | 30.45039 | 0.9829154 | 0.9878315 | 0.9628667 | 0.9905335 | 0.9706244 | 0.9468158
cell_092 | 46.47448 | 54.80339 | 0.9724216 | 0.9751555 | 0.9469593 | 0.9723651 | 0.9436849 | 0.9166005
cell_093 | 24.52793 | 23.25552 | 0.9815741 | 0.989616 | 0.9673036 | 0.9781624 | 0.9579533 | 0.9385095
cell_094 | 42.91729 | 40.1787 | 0.9735644 | 0.978638 | 0.9530296 | 0.9834118 | 0.9527467 | 0.9266287
cell_095 | 33.33434 | 41.73489 | 0.9765016 | 0.9710288 | 0.9508975 | 0.9963981 | 0.9744181 | 0.9448337
cell_096 | 45.55653 | 53.50843 | 0.9706799 | 0.9688617 | 0.9447239 | 1.014973 | 0.9840958 | 0.9503289

## eol_metrics_soh0.97
| Cycles | EFCs (with Diagnostic) | Q_pe | Q_ne | Q_li_cyc | HPPC 50% discharge 0s | HPPC 50% discharge 3s | HPPC 50% discharge 10s
cell_003 | 104.705 | 113.6016 | 0.9557357 | 0.965908 | 0.9303966 | 1.019706 | 0.9645529 | 0.9323556
cell_004 | 97.50559 | 107.1526 | 0.9545585 | 0.9630106 | 0.9312254 | 1.016939 | 0.9693601 | 0.9374298
cell_005 | 89.79157 | 100.1405 | 0.9610903 | 0.9654418 | 0.9300892 | 1.015895 | 0.971979 | 0.9400126
cell_006 | 88.97642 | 99.38015 | 0.9606123 | 0.967235 | 0.930814 | 1.031206 | 0.9851335 | 0.9512396
cell_007 | 77.80958 | 85.15331 | 0.9548429 | 0.9608088 | 0.9281597 | 1.012592 | 0.9721878 | 0.9403909
cell_008 | 76.44969 | 83.8846 | 0.9554666 | 0.9613158 | 0.928724 | 1.038275 | 0.9934635 | 0.959016
cell_009 | 114.4881 | 125.5561 | 0.9568157 | 0.9647757 | 0.9288824 | 1.029793 | 0.9768892 | 0.9440938
cell_010 | 117.862 | 128.151 | 0.9562842 | 0.9675671 | 0.9296685 | 1.027896 | 0.9737624 | 0.940003
cell_011 | 107.8787 | 115.5093 | 0.9515755 | 0.9597505 | 0.9284735 | 1.036111 | 0.9831394 | 0.9467361
cell_012 | 110.036 | 121.6928 | 0.9493462 | 0.9612542 | 0.9278377 | 1.001005 | 0.9537843 | 0.9235684
cell_013 | 99.45486 | 107.7799 | 0.954347 | 0.9649417 | 0.9256421 | 1.020685 | 0.9739276 | 0.9398848
cell_014 | 96.85556 | 105.5754 | 0.9563445 | 0.9660822 | 0.9268274 | 1.010683 | 0.9658626 | 0.9348242
cell_015 | 82.63035 | 91.52254 | 0.9549698 | 0.9577806 | 0.9262085 | 1.016745 | 0.9764498 | 0.9433068
cell_016 | 82.91649 | 92.75371 | 0.9546703 | 0.9596178 | 0.9277453 | 1.006564 | 0.9708141 | 0.939008
cell_017 | 124.3803 | 131.124 | 0.9596614 | 0.966262 | 0.9311918 | 1.000801 | 0.9515293 | 0.9215413
cell_019 | 111.127 | 120.0818 | 0.959703 | 0.9682233 | 0.9349301 | 1.043593 | 0.9859915 | 0.9510335
cell_020 | 110.059 | 118.9734 | 0.9575075 | 0.9664675 | 0.9335432 | 1.030782 | 0.9728713 | 0.9384821
cell_021 | 97.23525 | 103.4964 | 0.9606121 | 0.9733543 | 0.9317628 | 0.9657293 | 0.9325495 | 0.9051672
cell_022 | 96.81551 | 102.4933 | 0.9646441 | 0.97127 | 0.9344565 | 1.042819 | 0.9882902 | 0.9529837
cell_023 | 81.97206 | 86.32509 | 0.9571988 | 0.9656522 | 0.9319954 | 1.007052 | 0.9663758 | 0.9316989
cell_024 | 83.84126 | 90.95381 | 0.9556283 | 0.9613801 | 0.9297221 | 1.005607 | 0.9646441 | 0.932412
cell_025 | 94.08718 | 106.9011 | 0.9565735 | 0.9647501 | 0.9307952 | 1.095229 | 1.028903 | 0.9886852
cell_026 | 91.693 | 104.0106 | 0.9575901 | 0.9651612 | 0.9302182 | 1.105717 | 1.038602 | 0.9956987
cell_027 | 96.40462 | 105.2645 | 0.9560388 | 0.9685157 | 0.9307569 | 1.073219 | 1.006347 | 0.9688537
cell_028 | 93.37843 | 103.5271 | 0.9536198 | 0.9673008 | 0.929877 | 1.083472 | 1.016236 | 0.9776203
cell_029 | 96.72415 | 107.2978 | 0.9573618 | 0.9668863 | 0.9309437 | 1.080621 | 1.013965 | 0.9760966
cell_030 | 98.32898 | 107.2619 | 0.9571759 | 0.9661739 | 0.9302849 | 1.086868 | 1.011769 | 0.9739317
cell_031 | 97.02052 | 107.4618 | 0.9562462 | 0.9687841 | 0.9308383 | 1.141486 | 1.057573 | 1.011896
cell_032 | 95.36867 | 108.0339 | 0.9547275 | 0.966813 | 0.9295562 | 1.065204 | 1.004147 | 0.9649756
cell_033 | 110.1894 | 116.133 | 0.9591101 | 0.9660952 | 0.9298356 | 1.007645 | 0.9592284 | 0.9286834
cell_034 | 105.9249 | 112.3931 | 0.9625188 | 0.9674637 | 0.9314587 | 0.9701596 | 0.9300412 | 0.9039292
cell_035 | 104.1052 | 105.6301 | 0.9600429 | 0.9652505 | 0.9310247 | 1.003264 | 0.9558201 | 0.9247023
cell_036 | 108.4702 | 114.2652 | 0.9564019 | 0.9627463 | 0.929141 | 1.018369 | 0.9649862 | 0.9355176
cell_037 | 106.4142 | 108.1916 | 0.9603244 | 0.9690444 | 0.9305739 | 1.028595 | 0.9651004 | 0.9329306
cell_038 | 108.1502 | 109.7379 | 0.9608296 | 0.9703955 | 0.9308127 | 1.014528 | 0.9578384 | 0.9280238
cell_039 | 93.19039 | 99.63517 | 0.9648051 | 0.9689625 | 0.9353114 | 0.9953751 | 0.9464816 | 0.9172627
cell_040 | 111.2548 | 118.3892 | 0.9566978 | 0.9679423 | 0.9297601 | 1.014784 | 0.956722 | 0.9259787
cell_041 | 105.8695 | 104.65 | 0.9614749 | 0.9726091 | 0.9332091 | 0.9617153 | 0.9099276 | 0.8865532
cell_042 | 115.0443 | 116.5853 | 0.9604453 | 0.9726866 | 0.9304769 | 0.9585676 | 0.9042508 | 0.8814638
cell_043 | 126.2279 | 123.5979 | 0.958572 | 0.9736081 | 0.9295273 | 0.9987234 | 0.9325538 | 0.9056549
cell_044 | 116.219 | 115.5124 | 0.9593497 | 0.9702034 | 0.9313501 | 1.034868 | 0.9559959 | 0.9253795
cell_045 | 107.1486 | 95.07587 | 0.9590425 | 0.9682858 | 0.9313059 | 0.9961952 | 0.9243972 | 0.8985713
cell_046 | 108.5862 | 95.70424 | 0.9581712 | 0.9666433 | 0.929749 | 1.020872 | 0.9384767 | 0.9117889
cell_047 | 126.1113 | 120.333 | 0.9601434 | 0.9676319 | 0.9306939 | 1.012441 | 0.9422481 | 0.9154717
cell_048 | 125.4089 | 119.9091 | 0.9597785 | 0.9683826 | 0.9310399 | 1.033478 | 0.9589031 | 0.928402
cell_049 | 84.46718 | 97.29608 | 0.9583921 | 0.9652182 | 0.9327792 | 1.088799 | 1.024602 | 0.9845023
cell_050 | 87.13102 | 99.82231 | 0.9564852 | 0.9635671 | 0.930859 | 1.090965 | 1.026834 | 0.9861181
cell_051 | 101.9539 | 106.6303 | 0.9611673 | 0.9671712 | 0.9326403 | 1.032134 | 0.9758601 | 0.9432515
cell_052 | 98.2405 | 103.0746 | 0.9610277 | 0.9688106 | 0.9328495 | 1.06869 | 1.003088 | 0.9648401
cell_053 | 107.5668 | 100.2909 | 0.9587029 | 0.9703916 | 0.9313516 | 1.045006 | 0.9666534 | 0.9362622
cell_054 | 112.5116 | 109.6863 | 0.960671 | 0.9709432 | 0.9321431 | 1.013029 | 0.9409738 | 0.9127246
cell_055 | 90.7462 | 101.0942 | 0.9567317 | 0.9659536 | 0.9328903 | 1.078537 | 1.019606 | 0.9812288
cell_056 | 91.82808 | 102.0427 | 0.9580482 | 0.966369 | 0.9330168 | 1.091681 | 1.021111 | 0.9827747
cell_057 | 80.6842 | 92.85689 | 0.953654 | 0.9660299 | 0.9289189 | 1.00857 | 0.9677379 | 0.9358868
cell_058 | 71.93489 | 85.22969 | 0.9547524 | 0.965663 | 0.9306821 | 1.021915 | 0.9794422 | 0.9470598
cell_059 | 83.8764 | 97.83631 | 0.959716 | 0.9674579 | 0.9313526 | 1.015915 | 0.96753 | 0.9346173
cell_060 | 71.05702 | 81.81879 | 0.9618662 | 0.9663726 | 0.9349725 | 1.009708 | 0.9663826 | 0.9339665
cell_061 | 101.5605 | 107.5397 | 0.9604222 | 0.9680267 | 0.9311428 | 1.007682 | 0.9516433 | 0.9210401
cell_062 | 107.1365 | 112.6418 | 0.9594073 | 0.9691865 | 0.9295414 | 0.978467 | 0.9273779 | 0.8997902
cell_063 | 84.38324 | 99.4833 | 0.9574188 | 0.9672529 | 0.9317833 | 0.999769 | 0.9567865 | 0.9257772
cell_064 | 78.55773 | 90.07165 | 0.9577195 | 0.9645655 | 0.9310458 | 1.042869 | 0.9927971 | 0.957747
cell_065 | 78.24859 | 98.95 | 0.9622591 | 0.9655418 | 0.9357649 | 1.031465 | 0.9818044 | 0.9471854
cell_066 | 92.65774 | 118.281 | 0.9584204 | 0.9645097 | 0.9304886 | 0.9873444 | 0.9464259 | 0.9170803
cell_067 | 107.9022 | 131.1129 | 0.9575539 | 0.9658616 | 0.9293446 | 0.998228 | 0.9476609 | 0.9173707
cell_068 | 89.00248 | 111.6311 | 0.9601402 | 0.9653396 | 0.9312418 | 1.015574 | 0.9699584 | 0.9368464
cell_069 | 127.3821 | 144.7865 | 0.9605624 | 0.9685326 | 0.9298408 | 1.005588 | 0.9463945 | 0.9173859
cell_070 | 92.85773 | 108.0012 | 0.963677 | 0.9670839 | 0.9334517 | 0.9764795 | 0.927155 | 0.9018164
cell_071 | 109.5936 | 122.0254 | 0.9614194 | 0.970154 | 0.930688 | 1.040303 | 0.9820453 | 0.9473212
cell_072 | 98.82111 | 110.366 | 0.9581176 | 0.967256 | 0.9283042 | 0.9979836 | 0.9503846 | 0.921097
cell_073 | 91.21131 | 105.2727 | 0.9575955 | 0.9639471 | 0.9307113 | 1.012868 | 0.966024 | 0.9351005
cell_074 | 79.29074 | 89.84361 | 0.9604771 | 0.9626139 | 0.9339225 | 1.062338 | 1.0084 | 0.9686515
cell_075 | 99.47164 | 110.677 | 0.959523 | 0.9660874 | 0.9317802 | 1.113557 | 1.04499 | 1.003443
cell_076 | 87.2486 | 99.56595 | 0.9621896 | 0.9645353 | 0.9332264 | 1.070967 | 1.008928 | 0.970392
cell_077 | 130.4336 | 134.4805 | 0.9619557 | 0.967523 | 0.9316351 | 1.066527 | 0.9933507 | 0.9574727
cell_078 | 108.7322 | 112.5504 | 0.9617761 | 0.9661938 | 0.931177 | 1.037341 | 0.9676872 | 0.93403
cell_079 | 91.5125 | 105.2744 | 0.9604247 | 0.9699442 | 0.9327138 | 1.089708 | 1.025086 | 0.9854707
cell_080 | 81.30428 | 93.05212 | 0.9613233 | 0.9656127 | 0.9321526 | 1.063437 | 1.003296 | 0.9647619
cell_081 | 52.63957 | 60.61538 | 0.9655879 | 0.9654196 | 0.9397303 | 1.087768 | 1.036329 | 0.9951263
cell_082 | 83.31902 | 98.68165 | 0.9578167 | 0.9639385 | 0.930743 | 1.073924 | 1.015217 | 0.9769125
cell_084 | 100.3536 | 113.0251 | 0.9583258 | 0.9656426 | 0.9326169 | 1.082527 | 1.019596 | 0.9789001
cell_085 | 111.0976 | 118.4604 | 0.9623717 | 0.9628441 | 0.9299212 | 1.045483 | 0.9819276 | 0.9485604
cell_086 | 114.2144 | 122.5086 | 0.9599678 | 0.9700487 | 0.9303962 | 1.046037 | 0.9776335 | 0.9439345
cell_087 | 101.4136 | 112.4052 | 0.9601578 | 0.9702877 | 0.9320142 | 1.065194 | 0.9919381 | 0.956286
cell_088 | 95.66521 | 107.9076 | 0.9605871 | 0.9699453 | 0.932673 | 0.9781231 | 0.9307844 | 0.9013599
cell_089 | 87.3692 | 82.07549 | 0.9616845 | 0.966382 | 0.9313212 | 1.051174 | 0.9842186 | 0.9482629
cell_090 | 70.43513 | 65.6551 | 0.9606006 | 0.9657507 | 0.9336085 | 0.9921784 | 0.9433929 | 0.9167383
cell_091 | 53.47781 | 61.00322 | 0.9695714 | 0.9684159 | 0.9403886 | 0.9994952 | 0.9621632 | 0.9320989
cell_092 | 89.86329 | 104.0106 | 0.9603943 | 0.969989 | 0.9309413 | 0.979837 | 0.9356389 | 0.9074904
cell_093 | 85.93966 | 77.6297 | 0.9637811 | 0.9681348 | 0.9340023 | 1.002909 | 0.9497294 | 0.9211981
cell_094 | 93.8708 | 83.11644 | 0.9604229 | 0.9697212 | 0.9329134 | 1.001471 | 0.9474434 | 0.9188504
cell_095 | 73.41669 | 83.60369 | 0.9646205 | 0.9685716 | 0.9378991 | 1.014731 | 0.9717132 | 0.9391901
cell_096 | 79.69985 | 89.56164 | 0.9610138 | 0.9659284 | 0.9335237 | 1.035288 | 0.9886341 | 0.9524721

## eol_metrics_soh0.96
| Cycles | EFCs (with Diagnostic) | Q_pe | Q_ne | Q_li_cyc | HPPC 50% discharge 0s | HPPC 50% discharge 3s | HPPC 50% discharge 10s
cell_003 | 151.494 | 158.4195 | 0.9475978 | 0.9647587 | 0.9205414 | 1.028732 | 0.9637891 | 0.9336834
cell_004 | 141.8859 | 149.9289 | 0.9465463 | 0.9617372 | 0.921477 | 1.027707 | 0.9701392 | 0.9388982
cell_005 | 131.1084 | 140.2601 | 0.9543017 | 0.9647118 | 0.9201904 | 1.028487 | 0.9717845 | 0.9409376
cell_006 | 129.6744 | 138.9548 | 0.9542869 | 0.9670171 | 0.9212727 | 1.041625 | 0.9830372 | 0.950715
cell_007 | 108.7082 | 117.3118 | 0.946126 | 0.9605369 | 0.9178928 | 1.023436 | 0.9741224 | 0.9416227
cell_008 | 107.6811 | 115.5744 | 0.9460649 | 0.9612341 | 0.9178052 | 1.046828 | 0.9912914 | 0.9578233
cell_009 | 171.2057 | 174.8978 | 0.9506533 | 0.9658923 | 0.9196132 | 1.029741 | 0.9700632 | 0.9398517
cell_010 | 174.7459 | 177.6479 | 0.9506812 | 0.9680138 | 0.9205433 | 1.031335 | 0.9701759 | 0.9385005
cell_011 | 161.3594 | 166.2782 | 0.9410559 | 0.958149 | 0.9165641 | 1.047368 | 0.9844732 | 0.9500489
cell_012 | 163.251 | 168.1164 | 0.9385438 | 0.9589892 | 0.9154655 | 1.009796 | 0.9528492 | 0.923354
cell_013 | 147.6759 | 153.9422 | 0.9453952 | 0.9629617 | 0.9135562 | 1.026313 | 0.9711392 | 0.9385901
cell_014 | 144.3507 | 151.1658 | 0.9474875 | 0.9646567 | 0.9150025 | 1.016786 | 0.9628646 | 0.9335279
cell_015 | 116.5826 | 126.3981 | 0.9459859 | 0.9619205 | 0.9155357 | 1.025532 | 0.9788293 | 0.9461561
cell_016 | 117.7783 | 127.5683 | 0.9453798 | 0.9641574 | 0.9166427 | 1.018727 | 0.973137 | 0.9405147
cell_017 | 190.0811 | 185.157 | 0.9533368 | 0.9683143 | 0.9215949 | 0.9738655 | 0.9211069 | 0.8976815
cell_019 | 177.7851 | 175.6865 | 0.9503898 | 0.9682822 | 0.9242429 | 1.029228 | 0.9637277 | 0.9323206
cell_020 | 175.0951 | 173.3482 | 0.9492609 | 0.9653613 | 0.9241158 | 1.029068 | 0.9634246 | 0.9326148
cell_021 | 149.9635 | 152.2119 | 0.9542771 | 0.9760958 | 0.921443 | 0.961762 | 0.9195935 | 0.8952065
cell_022 | 151.8294 | 152.6088 | 0.9586378 | 0.9767279 | 0.9243182 | 1.051831 | 0.9864838 | 0.9528301
cell_023 | 121.0522 | 126.4829 | 0.9483692 | 0.9692212 | 0.9211847 | 1.038424 | 0.9867154 | 0.9504075
cell_024 | 124.138 | 128.8507 | 0.947726 | 0.966078 | 0.9196946 | 1.044283 | 0.9899337 | 0.9548623
cell_025 | 141.1433 | 154.0603 | 0.9489078 | 0.9666603 | 0.9205737 | 1.115449 | 1.037133 | 0.9973836
cell_026 | 140.4858 | 152.8152 | 0.9500415 | 0.9672173 | 0.920245 | 1.120717 | 1.040227 | 0.9987488
cell_027 | 146.8869 | 154.3932 | 0.949071 | 0.9688515 | 0.9208454 | 1.083802 | 1.0102 | 0.9725307
cell_028 | 145.7711 | 154.3828 | 0.9451592 | 0.9683328 | 0.9190051 | 1.098585 | 1.016417 | 0.9796409
cell_029 | 136.4795 | 148.8526 | 0.9489884 | 0.9676458 | 0.921126 | 1.105773 | 1.027088 | 0.9876908
cell_030 | 149.8126 | 156.422 | 0.9491395 | 0.9670643 | 0.9191995 | 1.089201 | 1.005777 | 0.969684
cell_031 | 139.8184 | 151.5498 | 0.9525149 | 0.9840899 | 0.9244701 | 1.129385 | 1.042161 | 1.000036
cell_032 | 137.5222 | 153.875 | 0.9459432 | 0.9672307 | 0.9190631 | 1.067646 | 0.999203 | 0.9614027
cell_033 | 165.1788 | 168.0679 | 0.9509223 | 0.9661599 | 0.9193801 | 1.011239 | 0.9542842 | 0.9252416
cell_034 | 158.0979 | 162.4173 | 0.9542595 | 0.9670513 | 0.9210259 | 0.972995 | 0.9258975 | 0.9028469
cell_035 | 130.8128 | 132.7599 | 0.9548762 | 0.9669141 | 0.924943 | 1.008675 | 0.9534749 | 0.9238264
cell_036 | 170.6153 | 170.4108 | 0.9500249 | 0.9655979 | 0.9190152 | 1.001061 | 0.9429031 | 0.9176064
cell_037 | 169.6382 | 163.5562 | 0.9530226 | 0.971311 | 0.9198711 | 1.010631 | 0.9441302 | 0.9163874
cell_038 | 172.3721 | 165.6756 | 0.9539521 | 0.9728256 | 0.9207219 | 1.000782 | 0.9381788 | 0.9125346
cell_039 | 157.1991 | 157.1843 | 0.956299 | 0.9708083 | 0.9239548 | 0.9902943 | 0.9321408 | 0.9060442
cell_040 | 184.4271 | 178.4452 | 0.9505259 | 0.9702975 | 0.9198653 | 1.005244 | 0.9417721 | 0.9151462
cell_041 | 173.3127 | 161.2554 | 0.9545154 | 0.9732315 | 0.9224571 | 0.9539858 | 0.89403 | 0.8745635
cell_042 | 180.3107 | 166.6103 | 0.9537209 | 0.9723519 | 0.9202673 | 0.9456526 | 0.8874073 | 0.8673257
cell_043 | 197.2894 | 176.6507 | 0.9509685 | 0.9725914 | 0.9182822 | 0.9687569 | 0.9022261 | 0.8808833
cell_044 | 186.4971 | 168.2546 | 0.9519635 | 0.9716605 | 0.9202822 | 1.006948 | 0.9284679 | 0.9026833
cell_045 | 174.7446 | 144.702 | 0.9520775 | 0.9702089 | 0.9203629 | 1.012938 | 0.9286933 | 0.9053529
cell_046 | 177.125 | 144.7915 | 0.9499776 | 0.9674811 | 0.9185075 | 1.012994 | 0.927137 | 0.9033479
cell_047 | 200.7987 | 174.6521 | 0.9521187 | 0.9700963 | 0.9199411 | 1.017602 | 0.9381084 | 0.911609
cell_048 | 202.4256 | 175.7264 | 0.9515294 | 0.9713855 | 0.9200466 | 1.019114 | 0.937276 | 0.9126821
cell_049 | 129.5527 | 142.4344 | 0.9497394 | 0.9663102 | 0.9220695 | 1.11743 | 1.031975 | 0.9917751
cell_050 | 133.9737 | 146.5044 | 0.949726 | 0.9648975 | 0.9216068 | 1.101924 | 1.026892 | 0.9874953
cell_051 | 161.6188 | 160.4046 | 0.9539734 | 0.9683524 | 0.9225928 | 1.035318 | 0.9691463 | 0.9387095
cell_052 | 154.335 | 153.9574 | 0.9541264 | 0.9711297 | 0.9235976 | 1.07607 | 1.000451 | 0.9634931
cell_053 | 180.1513 | 156.7769 | 0.9514317 | 0.9710632 | 0.921268 | 1.0617 | 0.9710477 | 0.9419487
cell_054 | 184.5188 | 161.6153 | 0.953582 | 0.9702827 | 0.9218276 | 1.011822 | 0.9323789 | 0.9074178
cell_055 | 135.4789 | 144.7729 | 0.9528781 | 0.9718997 | 0.9244785 | 1.095005 | 1.025406 | 0.987633
cell_056 | 136.7708 | 145.8881 | 0.9528272 | 0.9672374 | 0.9236433 | 1.103797 | 1.026971 | 0.988898
cell_057 | 106.9601 | 122.3316 | 0.9478694 | 0.9647465 | 0.9222625 | 1.014525 | 0.9675241 | 0.9366747
cell_058 | 99.72994 | 115.7133 | 0.9477529 | 0.9657976 | 0.9229621 | 1.027068 | 0.9763454 | 0.9446682
cell_059 | 140.9607 | 155.4357 | 0.9545145 | 0.969747 | 0.9229938 | 1.016476 | 0.9579647 | 0.9277651
cell_060 | 144.4302 | 158.7501 | 0.9529934 | 0.9706949 | 0.9210003 | 1.018089 | 0.9564881 | 0.9267498
cell_061 | 166.1432 | 167.1236 | 0.9524497 | 0.969463 | 0.9210153 | 0.9903646 | 0.9301554 | 0.9036813
cell_062 | 176.1101 | 175.9908 | 0.9520499 | 0.9722189 | 0.9197146 | 0.9690546 | 0.9113099 | 0.8867293
cell_063 | 130.4863 | 147.4348 | 0.9480535 | 0.9656085 | 0.9207628 | 1.001377 | 0.9497365 | 0.9215077
cell_064 | 130.3156 | 147.1346 | 0.9459558 | 0.9635005 | 0.9180646 | 1.025913 | 0.9675039 | 0.9375917
cell_065 | 147.1155 | 179.9385 | 0.950476 | 0.9634792 | 0.9197946 | 1.038423 | 0.974852 | 0.9449204
cell_066 | 128.7959 | 160.6605 | 0.9519972 | 0.9658911 | 0.9221911 | 0.9937432 | 0.944716 | 0.9170197
cell_067 | 163.9375 | 192.3105 | 0.9515551 | 0.9684306 | 0.9206286 | 0.9902737 | 0.935416 | 0.9081443
cell_068 | 146.5236 | 174.9644 | 0.9519693 | 0.9671559 | 0.9205389 | 1.012411 | 0.9567736 | 0.9271234
cell_069 | 197.1397 | 210.1466 | 0.9533832 | 0.9710009 | 0.9196194 | 0.9900345 | 0.9253659 | 0.9000303
cell_070 | 169.941 | 185.2549 | 0.9544206 | 0.9695941 | 0.9212868 | 0.9686245 | 0.9106665 | 0.8882967
cell_071 | 172.4965 | 179.5093 | 0.9612019 | 0.974722 | 0.9243552 | 1.041412 | 0.9729973 | 0.9407198
cell_072 | 164.5106 | 173.248 | 0.9582844 | 0.972433 | 0.9218885 | 1.000197 | 0.941668 | 0.9143864
cell_073 | 125.103 | 140.4652 | 0.9516423 | 0.9636329 | 0.9229795 | 1.016673 | 0.9634946 | 0.9346412
cell_074 | 129.737 | 144.4346 | 0.9517658 | 0.9659275 | 0.9227733 | 1.13221 | 1.053886 | 1.010017
cell_075 | 155.6087 | 165.6199 | 0.9531698 | 0.9675275 | 0.9231651 | 1.135588 | 1.054421 | 1.01307
cell_076 | 102.429 | 113.4534 | 0.9588836 | 0.9661353 | 0.9293336 | 1.10143 | 1.030749 | 0.9893334
cell_077 | 205.5536 | 196.5512 | 0.954651 | 0.9700331 | 0.9217368 | 1.083119 | 0.9946963 | 0.9609696
cell_078 | 173.4551 | 169.8992 | 0.9551268 | 0.9678013 | 0.9223229 | 1.050293 | 0.9714364 | 0.9388835
cell_079 | 137.6866 | 152.8702 | 0.9536198 | 0.9709567 | 0.9236906 | 1.108726 | 1.032128 | 0.9924435
cell_080 | 103.4129 | 117.8426 | 0.9566157 | 0.9651288 | 0.9267471 | 1.10432 | 1.032492 | 0.990582
cell_081 | 123.8029 | 140.1511 | 0.9478301 | 0.9653737 | 0.9201819 | 1.135873 | 1.055727 | 1.013043
cell_082 | 129.4322 | 146.0869 | 0.9490825 | 0.9667369 | 0.9198936 | 1.123035 | 1.038051 | 0.9984811
cell_084 | 161.0227 | 172.5644 | 0.9510507 | 0.968379 | 0.9218006 | 1.076394 | 1.004526 | 0.9675643
cell_085 | 191.8688 | 185.1961 | 0.9546826 | 0.9687151 | 0.920685 | 1.050275 | 0.9714453 | 0.9405794
cell_086 | 191.0246 | 186.2786 | 0.9518616 | 0.9708826 | 0.9201228 | 1.036836 | 0.9607164 | 0.931352
cell_087 | 168.9926 | 176.7138 | 0.9518401 | 0.9718159 | 0.9216624 | 1.065984 | 0.982892 | 0.9502569
cell_088 | 160.3343 | 170.6822 | 0.952906 | 0.9714652 | 0.9220148 | 0.9802489 | 0.9243085 | 0.8971782
cell_089 | 137.1379 | 121.5619 | 0.953003 | 0.9670209 | 0.920502 | 1.060212 | 0.9832651 | 0.9483846
cell_090 | 138.4152 | 122.4417 | 0.9483545 | 0.9660726 | 0.918915 | 1.002041 | 0.9387399 | 0.9120655
cell_091 | 110.8745 | 126.7178 | 0.9564886 | 0.9694599 | 0.9247877 | 1.021046 | 0.9641418 | 0.9335435
cell_092 | 140.6572 | 154.8195 | 0.9521273 | 0.9724253 | 0.9201881 | 0.9849878 | 0.9322112 | 0.9063
cell_093 | 103.3968 | 89.14686 | 0.9596904 | 0.9678242 | 0.9293347 | 1.008072 | 0.9502261 | 0.9212799
cell_094 | 153.529 | 127.0521 | 0.9521614 | 0.9717293 | 0.9217275 | 1.009297 | 0.9443788 | 0.9162613
cell_095 | 133.3885 | 146.8935 | 0.9534272 | 0.9679307 | 0.9236744 | 1.023047 | 0.9653071 | 0.935315
cell_096 | 132.0979 | 145.9438 | 0.95243 | 0.9662499 | 0.9215186 | 1.034388 | 0.9777525 | 0.9455829

## eol_metrics_soh0.95
| Cycles | EFCs (with Diagnostic) | Q_pe | Q_ne | Q_li_cyc | HPPC 50% discharge 0s | HPPC 50% discharge 3s | HPPC 50% discharge 10s
cell_003 | 199.523 | 200.1022 | 0.9395811 | 0.9636548 | 0.9107365 | 1.038282 | 0.9634869 | 0.9354593
cell_004 | 190.2735 | 191.9921 | 0.9393546 | 0.9626339 | 0.9115882 | 1.036444 | 0.9704847 | 0.9407225
cell_005 | 178.1961 | 181.2281 | 0.9476101 | 0.964785 | 0.9101923 | 1.040571 | 0.9702648 | 0.9411463
cell_006 | 177.0137 | 180.1458 | 0.9480707 | 0.9674794 | 0.9116194 | 1.050611 | 0.9836733 | 0.9522527
cell_007 | 148.7912 | 155.0784 | 0.9395438 | 0.9600248 | 0.9082032 | 1.034182 | 0.9786715 | 0.9475392
cell_008 | 147.3127 | 153.6847 | 0.9393146 | 0.9601428 | 0.9080905 | 1.062877 | 0.9957024 | 0.9635725
cell_009 | 230.9222 | 230.1572 | 0.943631 | 0.9641439 | 0.9094934 | 1.032614 | 0.9662762 | 0.9384537
cell_010 | 235.216 | 233.6076 | 0.9439424 | 0.9654916 | 0.9104464 | 1.037491 | 0.9695589 | 0.9398352
cell_011 | 215.9176 | 216.7414 | 0.9308494 | 0.9564277 | 0.9048297 | 1.059188 | 0.986479 | 0.953992
cell_012 | 217.3933 | 218.2733 | 0.9281854 | 0.9565731 | 0.9033961 | 1.018618 | 0.9524897 | 0.9237995
cell_013 | 199.2546 | 198.1623 | 0.9363063 | 0.9580993 | 0.9008138 | 1.033451 | 0.969269 | 0.9389264
cell_014 | 196.1368 | 195.6338 | 0.9385064 | 0.9599675 | 0.9024788 | 1.019501 | 0.959011 | 0.9313873
cell_015 | 159.6402 | 163.266 | 0.9369055 | 0.9589772 | 0.9041025 | 1.036195 | 0.9812335 | 0.9499797
cell_016 | 161.7973 | 165.2598 | 0.9363337 | 0.9617508 | 0.9051016 | 1.029352 | 0.9759473 | 0.9458904
cell_017 | 263.2093 | 249.1353 | 0.94674 | 0.9676989 | 0.9118004 | 0.9800049 | 0.9202413 | 0.8988778
cell_019 | 247.8204 | 237.1842 | 0.9425877 | 0.9668748 | 0.914409 | 1.030638 | 0.9575163 | 0.9290485
cell_020 | 244.3752 | 234.1899 | 0.9429922 | 0.9655222 | 0.9156085 | 1.033322 | 0.9605353 | 0.9316814
cell_021 | 207.3693 | 198.8017 | 0.9480367 | 0.9768417 | 0.911007 | 0.950864 | 0.9026086 | 0.8812476
cell_022 | 211.4437 | 202.7298 | 0.9537067 | 0.9807763 | 0.9144376 | 1.044459 | 0.9721891 | 0.9423679
cell_023 | 170.5892 | 166.3688 | 0.9406422 | 0.9682426 | 0.9102711 | 1.040143 | 0.9801231 | 0.9472489
cell_024 | 172.5832 | 167.6921 | 0.9402291 | 0.9657646 | 0.9093576 | 1.044588 | 0.984304 | 0.9524406
cell_025 | 192.4634 | 200.0661 | 0.9419289 | 0.965428 | 0.9105298 | 1.120659 | 1.033836 | 0.9965014
cell_026 | 195.5142 | 202.1942 | 0.9431528 | 0.9659654 | 0.910347 | 1.120268 | 1.031535 | 0.9937972
cell_027 | 202.4262 | 202.8148 | 0.9421004 | 0.9685372 | 0.9110479 | 1.091005 | 1.008477 | 0.9728486
cell_028 | 201.0511 | 202.5936 | 0.9375808 | 0.9669244 | 0.9088242 | 1.097742 | 1.012341 | 0.9776324
cell_029 | 153.9501 | 165.7209 | 0.9455983 | 0.9672924 | 0.917201 | 1.114244 | 1.02994 | 0.9921788
cell_030 | 205.1319 | 202.9921 | 0.9415664 | 0.9663706 | 0.9081027 | 1.071906 | 0.9889473 | 0.9564333
cell_031 | 183.3991 | 189.1588 | 0.9495598 | 0.9997417 | 0.9187914 | 1.1094 | 1.021986 | 0.9844347
cell_032 | 193.1779 | 202.5434 | 0.938316 | 0.9631047 | 0.9081684 | 1.073863 | 0.9978315 | 0.9623048
cell_033 | 226.7064 | 219.3396 | 0.9447435 | 0.968421 | 0.9100498 | 1.005859 | 0.9429988 | 0.9170573
cell_034 | 219.0503 | 213.629 | 0.94806 | 0.9679485 | 0.9116596 | 0.977739 | 0.9220949 | 0.9012628
cell_035 | 228.7033 | 218.378 | 0.944822 | 0.9675679 | 0.9103598 | 0.9938528 | 0.9332399 | 0.9104494
cell_036 | 230.9155 | 224.326 | 0.9436418 | 0.9665724 | 0.9092201 | 0.9928378 | 0.9296773 | 0.9074222
cell_037 | 243.0404 | 225.5514 | 0.9459154 | 0.9721934 | 0.908973 | 1.001929 | 0.932018 | 0.9073865
cell_038 | 243.6955 | 226.0072 | 0.9468247 | 0.9738625 | 0.9101554 | 0.9975451 | 0.9287933 | 0.9062829
cell_039 | 237.1433 | 226.3045 | 0.9478428 | 0.9717225 | 0.9116417 | 0.9820412 | 0.9180555 | 0.8957304
cell_040 | 257.5994 | 236.143 | 0.9443539 | 0.9726528 | 0.9099705 | 0.9957034 | 0.9268221 | 0.9043137
cell_041 | 250.1173 | 223.9424 | 0.9480443 | 0.9745118 | 0.9123026 | 0.9589038 | 0.8919425 | 0.8740222
cell_042 | 257.8407 | 229.6443 | 0.9473428 | 0.9727822 | 0.9102068 | 0.9503964 | 0.8862202 | 0.8675577
cell_043 | 259.1338 | 227.165 | 0.9461701 | 0.9725993 | 0.9107882 | 0.9743663 | 0.9035341 | 0.8833835
cell_044 | 264.6281 | 230.6041 | 0.9449411 | 0.9718089 | 0.9103762 | 1.005764 | 0.9209762 | 0.8976926
cell_045 | 246.5921 | 196.2654 | 0.9459849 | 0.9738415 | 0.9103267 | 1.035565 | 0.9420109 | 0.9194982
cell_046 | 254.5041 | 199.0403 | 0.9428427 | 0.9684794 | 0.9080044 | 1.023109 | 0.9312126 | 0.9084511
cell_047 | 291.9726 | 244.7018 | 0.9439576 | 0.9709771 | 0.9093546 | 1.041088 | 0.9527321 | 0.9268229
cell_048 | 290.5441 | 243.6082 | 0.9441661 | 0.9720935 | 0.9099514 | 1.037068 | 0.9481963 | 0.9233654
cell_049 | 171.1299 | 179.5384 | 0.9433738 | 0.9644019 | 0.9134948 | 1.103199 | 1.018937 | 0.9820667
cell_050 | 180.8164 | 188.1333 | 0.9429668 | 0.9662279 | 0.9123546 | 1.082127 | 1.006211 | 0.9701171
cell_051 | 226.2977 | 216.4703 | 0.9471133 | 0.9688869 | 0.9125231 | 1.033743 | 0.9607188 | 0.9324517
cell_052 | 218.3017 | 209.6837 | 0.9476289 | 0.9728182 | 0.9141793 | 1.073792 | 0.9916287 | 0.9565188
cell_053 | 261.5823 | 218.8074 | 0.9443502 | 0.9719251 | 0.9110335 | 1.078358 | 0.9778399 | 0.9492819
cell_054 | 267.8454 | 225.3671 | 0.9470863 | 0.9720223 | 0.9119839 | 1.02362 | 0.9378191 | 0.9132898
cell_055 | 187.4298 | 190.0426 | 0.9532925 | 0.9772065 | 0.9175226 | 1.100375 | 1.022122 | 0.9857006
cell_056 | 186.5936 | 189.2989 | 0.9504034 | 0.9658173 | 0.9150024 | 1.112533 | 1.028009 | 0.9909478
cell_057 | 164.5837 | 181.5001 | 0.9386229 | 0.9626699 | 0.9091619 | 1.013158 | 0.9567923 | 0.9292147
cell_058 | 141.3143 | 159.6686 | 0.9404204 | 0.9642102 | 0.9127156 | 1.028626 | 0.9714618 | 0.9413708
cell_059 | 197.6767 | 206.6436 | 0.9529673 | 0.9700951 | 0.9172968 | 1.014499 | 0.9504503 | 0.921756
cell_060 | 196.5649 | 205.733 | 0.9515423 | 0.9744262 | 0.9140854 | 1.014897 | 0.9472458 | 0.9198069
cell_061 | 246.0787 | 239.1268 | 0.9439783 | 0.9705193 | 0.9096502 | 0.9836594 | 0.9161102 | 0.8934529
cell_062 | 243.2061 | 237.4971 | 0.9449137 | 0.9732423 | 0.9101838 | 0.9683977 | 0.9049987 | 0.8823072
cell_063 | 174.3782 | 187.6405 | 0.9405384 | 0.9645222 | 0.9103816 | 0.9883121 | 0.9328053 | 0.9086465
cell_064 | 187.6125 | 199.5176 | 0.9373296 | 0.9629347 | 0.9053535 | 0.9963207 | 0.9368951 | 0.9115758
cell_065 | 199.6547 | 234.9895 | 0.9441238 | 0.9631108 | 0.9094311 | 1.042049 | 0.9719166 | 0.9429276
cell_066 | 179.4929 | 214.1073 | 0.9447741 | 0.9641615 | 0.9117707 | 1.001951 | 0.9441294 | 0.9183841
cell_067 | 224.2444 | 255.9606 | 0.9453696 | 0.9703834 | 0.9115525 | 0.986192 | 0.9260306 | 0.901667
cell_068 | 213.3459 | 244.7982 | 0.9453651 | 0.9682021 | 0.9104751 | 1.008514 | 0.943319 | 0.916882
cell_069 | 290.4922 | 300.5558 | 0.9464254 | 0.971509 | 0.9093677 | 1.004668 | 0.932153 | 0.908805
cell_070 | 267.9281 | 280.656 | 0.946565 | 0.9718374 | 0.9096887 | 0.9735854 | 0.9073041 | 0.8872861
cell_071 | 230.9978 | 234.7084 | 0.9571583 | 0.9766962 | 0.9170525 | 1.045025 | 0.9686055 | 0.9382763
cell_072 | 238.1351 | 241.86 | 0.9535115 | 0.9747129 | 0.91292 | 1.008753 | 0.9371178 | 0.911405
cell_073 | 192.6486 | 202.6404 | 0.9438542 | 0.9647024 | 0.910756 | 1.02077 | 0.9584367 | 0.9314654
cell_074 | 178.7335 | 189.4633 | 0.9458772 | 0.9662569 | 0.9141078 | 1.14327 | 1.056126 | 1.013207
cell_075 | 214.3376 | 221.5717 | 0.9472402 | 0.9658583 | 0.9148474 | 1.145235 | 1.054542 | 1.014225
cell_076 | 150.7773 | 161.3245 | 0.9539244 | 0.9650923 | 0.921872 | 1.11823 | 1.036735 | 0.9961358
cell_077 | 290.7912 | 269.8611 | 0.9480379 | 0.9706884 | 0.912273 | 1.099338 | 1.004332 | 0.9705047
cell_078 | 249.0436 | 236.0677 | 0.9488163 | 0.9691506 | 0.913181 | 1.064629 | 0.9764843 | 0.9456696
cell_079 | 185.4356 | 196.4214 | 0.9482033 | 0.9724154 | 0.9156467 | 1.082267 | 1.004591 | 0.9697296
cell_080 | 194.0548 | 205.0845 | 0.9460792 | 0.9689787 | 0.9112428 | 1.084663 | 1.002907 | 0.966578
cell_081 | 163.2617 | 176.9551 | 0.9422078 | 0.9645368 | 0.9123791 | 1.140268 | 1.05397 | 1.012193
cell_082 | 183.6277 | 196.5782 | 0.9417129 | 0.9660004 | 0.9095484 | 1.127668 | 1.03873 | 0.999908
cell_084 | 222.9177 | 231.3951 | 0.9444006 | 0.970042 | 0.9115921 | 1.067035 | 0.9879677 | 0.9555682
cell_085 | 280.4831 | 261.5791 | 0.947076 | 0.970535 | 0.9105631 | 1.071273 | 0.9814573 | 0.9517537
cell_086 | 281.2923 | 264.354 | 0.9446567 | 0.9718603 | 0.9097894 | 1.053841 | 0.9665311 | 0.9396542
cell_087 | 238.5729 | 241.9537 | 0.944272 | 0.9719134 | 0.9119224 | 1.068049 | 0.978215 | 0.9475952
cell_088 | 248.7334 | 253.8656 | 0.9442319 | 0.9714539 | 0.9091732 | 0.9829659 | 0.9190645 | 0.8946225
cell_089 | 188.5977 | 157.6009 | 0.9476337 | 0.9700872 | 0.9124252 | 1.066416 | 0.9795853 | 0.9469766
cell_090 | 193.6165 | 161.0184 | 0.9416439 | 0.9650926 | 0.910045 | 1.012451 | 0.9366392 | 0.9123336
cell_091 | 159.1238 | 170.3598 | 0.9509736 | 0.9718826 | 0.9167298 | 1.023928 | 0.9587148 | 0.9305047
cell_092 | 200.3333 | 207.9815 | 0.9447183 | 0.9749589 | 0.9094519 | 0.9865314 | 0.9258067 | 0.9018725
cell_093 | 196.0366 | 154.694 | 0.9483383 | 0.9710436 | 0.9136809 | 1.020106 | 0.9449059 | 0.920355
cell_094 | 221.5836 | 176.4415 | 0.9446447 | 0.9747096 | 0.9109636 | 1.017245 | 0.9422077 | 0.9154489
cell_095 | 185.2832 | 193.034 | 0.9471295 | 0.9697557 | 0.9138209 | 1.01944 | 0.9554874 | 0.9292654
cell_096 | 187.896 | 195.2904 | 0.9444694 | 0.9660505 | 0.9114119 | 1.024091 | 0.9625827 | 0.9331065

## eol_metrics_soh0.94
| Cycles | EFCs (with Diagnostic) | Q_pe | Q_ne | Q_li_cyc | HPPC 50% discharge 0s | HPPC 50% discharge 3s | HPPC 50% discharge 10s
cell_003 | 252.6207 | 249.7471 | 0.9330002 | 0.960884 | 0.9013877 | 1.0492 | 0.9712717 | 0.9431388
cell_004 | 243.3035 | 241.6327 | 0.93219 | 0.9605175 | 0.9015619 | 1.047388 | 0.9755071 | 0.9467907
cell_005 | 229.3465 | 229.2782 | 0.9411978 | 0.9635128 | 0.900215 | 1.052611 | 0.9725475 | 0.9449702
cell_006 | 228.2302 | 228.2532 | 0.9418708 | 0.9665124 | 0.9017865 | 1.060892 | 0.9864941 | 0.9561575
cell_007 | 188.9596 | 189.4919 | 0.9329829 | 0.9595074 | 0.8985187 | 1.044927 | 0.9832382 | 0.9534964
cell_008 | 187.3006 | 187.9351 | 0.9326817 | 0.958978 | 0.8984306 | 1.079265 | 1.000429 | 0.9696484
cell_009 | 297.6907 | 286.5333 | 0.9345866 | 0.9556585 | 0.8973732 | 1.042366 | 0.9696349 | 0.9437436
cell_010 | 301.9885 | 289.9857 | 0.9352076 | 0.9577517 | 0.8986417 | 1.048418 | 0.9741608 | 0.946156
cell_011 | 278.8487 | 270.1394 | 0.9247057 | 0.9530882 | 0.8956905 | 1.070403 | 0.9931161 | 0.9618727
cell_012 | 279.636 | 271.1285 | 0.9217062 | 0.9528366 | 0.8939731 | 1.027714 | 0.9571573 | 0.9300108
cell_013 | 258.2177 | 251.78 | 0.9305004 | 0.9551749 | 0.8909393 | 1.04723 | 0.9759595 | 0.9472155
cell_014 | 253.9935 | 248.378 | 0.9318277 | 0.9557445 | 0.8921135 | 1.031294 | 0.9629734 | 0.937291
cell_015 | 202.6978 | 199.4296 | 0.9278251 | 0.956034 | 0.8926693 | 1.046858 | 0.9836377 | 0.9538033
cell_016 | 205.8163 | 202.1908 | 0.9272877 | 0.9593443 | 0.8935605 | 1.039976 | 0.9787576 | 0.9512662
cell_017 | 344.0022 | 317.7392 | 0.9402975 | 0.9653461 | 0.9020229 | 0.9993348 | 0.9321452 | 0.9111797
cell_019 | 322.4554 | 300.6978 | 0.936285 | 0.9641949 | 0.9054291 | 1.047595 | 0.9675872 | 0.9410624
cell_020 | 319.8253 | 298.3324 | 0.9388777 | 0.9668655 | 0.9079935 | 1.045133 | 0.9661775 | 0.9374319
cell_021 | 273.3737 | 256.9472 | 0.9425187 | 0.9770334 | 0.901646 | 0.9688835 | 0.9113092 | 0.8902066
cell_022 | 282.9934 | 262.2488 | 0.9469917 | 0.9786244 | 0.9044621 | 1.071746 | 0.9895405 | 0.9580791
cell_023 | 221.3432 | 210.4632 | 0.9330627 | 0.9665647 | 0.899632 | 1.046396 | 0.9781583 | 0.9478643
cell_024 | 222.494 | 211.0731 | 0.932829 | 0.9644064 | 0.899169 | 1.050417 | 0.9840093 | 0.9543288
cell_025 | 253.3285 | 257.656 | 0.9355816 | 0.961431 | 0.9007281 | 1.139277 | 1.039581 | 1.00358
cell_026 | 255.8164 | 259.7581 | 0.9364842 | 0.9617939 | 0.9006363 | 1.130302 | 1.0354 | 0.9989014
cell_027 | 262.2472 | 257.9845 | 0.9354591 | 0.9637889 | 0.9014194 | 1.099723 | 1.011769 | 0.9775662
cell_028 | 269.0976 | 265.4733 | 0.9306843 | 0.9617882 | 0.898739 | 1.105294 | 1.013171 | 0.9799745
cell_029 | 235.7992 | 239.1702 | 0.9354112 | 0.9651734 | 0.9018244 | 1.092862 | 1.006143 | 0.9740268
cell_030 | 252.3789 | 247.1429 | 0.9369332 | 0.9650121 | 0.9006817 | 1.082608 | 0.9957791 | 0.963141
cell_031 | 246.5762 | 247.0714 | 0.9402542 | 0.9877488 | 0.9059352 | 1.118867 | 1.02422 | 0.9882843
cell_032 | 253.5744 | 258.1509 | 0.9309879 | 0.9591576 | 0.8974748 | 1.082429 | 0.9993864 | 0.9656639
cell_033 | 299.3959 | 284.18 | 0.938195 | 0.9660899 | 0.8999837 | 1.010577 | 0.9433888 | 0.9192724
cell_034 | 286.2201 | 274.0145 | 0.9405027 | 0.9649859 | 0.9010481 | 0.9834164 | 0.9218398 | 0.9028252
cell_035 | 303.4185 | 284.1947 | 0.9360915 | 0.9640706 | 0.8984262 | 1.01031 | 0.9410462 | 0.9178869
cell_036 | 287.4323 | 270.7185 | 0.9371763 | 0.9639573 | 0.9000143 | 1.002049 | 0.9332226 | 0.9118983
cell_037 | 333.0727 | 295.1785 | 0.9389272 | 0.9704401 | 0.8976966 | 1.014493 | 0.9388904 | 0.9146006
cell_038 | 325.8673 | 294.2228 | 0.9391374 | 0.9726182 | 0.8988262 | 1.01112 | 0.9361536 | 0.9148697
cell_039 | 324.6856 | 300.4687 | 0.9396111 | 0.9694923 | 0.8993883 | 1.003007 | 0.9287935 | 0.9068577
cell_040 | 335.6546 | 302.8402 | 0.9366701 | 0.9722619 | 0.8988141 | 1.004046 | 0.9289796 | 0.9078619
cell_041 | 339.3147 | 294.9374 | 0.9418354 | 0.9761912 | 0.9027069 | 0.9822814 | 0.9075836 | 0.8890781
cell_042 | 350.673 | 302.6417 | 0.9410109 | 0.9738792 | 0.9001945 | 0.9708622 | 0.8997999 | 0.8815891
cell_043 | 331.2251 | 283.8637 | 0.9411218 | 0.9727314 | 0.9029679 | 0.9918727 | 0.9152582 | 0.895412
cell_044 | 359.6918 | 303.8425 | 0.9388067 | 0.9718652 | 0.900943 | 1.032029 | 0.9387732 | 0.9154092
cell_045 | 325.1975 | 251.2403 | 0.9403792 | 0.978244 | 0.9009628 | 1.064192 | 0.9652049 | 0.9415653
cell_046 | 344.5712 | 260.0078 | 0.9370611 | 0.9696287 | 0.898312 | 1.045739 | 0.947801 | 0.9249222
cell_047 | 385.3059 | 315.2969 | 0.9365937 | 0.9693337 | 0.8997273 | 1.056868 | 0.9643624 | 0.9388889
cell_048 | 390.0629 | 318.0881 | 0.9368483 | 0.970585 | 0.8999777 | 1.055859 | 0.9617195 | 0.9375217
cell_049 | 213.7067 | 220.6306 | 0.9370348 | 0.9624021 | 0.9048866 | 1.090694 | 1.007186 | 0.9734797
cell_050 | 238.5995 | 242.82 | 0.9358772 | 0.9647629 | 0.9024233 | 1.082489 | 1.000922 | 0.9668453
cell_051 | 302.6618 | 277.4015 | 0.9402371 | 0.9690411 | 0.9018629 | 1.051178 | 0.9711696 | 0.9428454
cell_052 | 302.5467 | 276.9436 | 0.9410164 | 0.9741035 | 0.9034885 | 1.098477 | 1.00594 | 0.9734392
cell_053 | 354.5315 | 287.4379 | 0.9363599 | 0.9726879 | 0.9005785 | 1.093188 | 0.9872752 | 0.9590012
cell_054 | 349.8478 | 287.3396 | 0.9412431 | 0.973561 | 0.903328 | 1.038758 | 0.9481517 | 0.9237329
cell_055 | 244.5843 | 242.8362 | 0.9454183 | 0.9728494 | 0.9073271 | 1.111509 | 1.026379 | 0.9912636
cell_056 | 242.7978 | 241.2854 | 0.9426641 | 0.9625874 | 0.9048582 | 1.122862 | 1.032128 | 0.9963359
cell_057 | 224.2927 | 241.0658 | 0.929993 | 0.9603045 | 0.8964435 | 1.014915 | 0.949897 | 0.9252107
cell_058 | 190.3571 | 205.6938 | 0.9326642 | 0.9617884 | 0.9010906 | 1.028183 | 0.9649803 | 0.9371387
cell_059 | 269.4031 | 274.9967 | 0.9406563 | 0.9676432 | 0.9020073 | 1.027596 | 0.9549287 | 0.9274323
cell_060 | 269.6778 | 275.3193 | 0.9390827 | 0.9695474 | 0.8998749 | 1.02676 | 0.9521816 | 0.9260585
cell_061 | 345.6858 | 324.738 | 0.9345647 | 0.9695549 | 0.8969807 | 1.004661 | 0.9259102 | 0.9047919
cell_062 | 308.2793 | 292.9695 | 0.9377886 | 0.972064 | 0.9007857 | 0.9774038 | 0.9091253 | 0.8871428
cell_063 | 224.9389 | 237.4237 | 0.9330544 | 0.9629515 | 0.899599 | 0.9802667 | 0.9207681 | 0.8999664
cell_064 | 249.4335 | 260.0881 | 0.9303253 | 0.9617394 | 0.8946542 | 0.9958382 | 0.931664 | 0.9086834
cell_065 | 257.1933 | 298.3479 | 0.9382906 | 0.9596797 | 0.8994272 | 1.055544 | 0.9786645 | 0.9504734
cell_066 | 236.4344 | 277.0358 | 0.9380415 | 0.9604461 | 0.9010463 | 1.012837 | 0.9475226 | 0.9229164
cell_067 | 305.2695 | 336.2936 | 0.9377613 | 0.9687789 | 0.9003036 | 1.003669 | 0.9321116 | 0.9097151
cell_068 | 298.8661 | 329.9312 | 0.93851 | 0.9654596 | 0.8981301 | 1.026049 | 0.9534287 | 0.9273359
cell_069 | 395.7816 | 398.8838 | 0.938356 | 0.9699228 | 0.8978787 | 1.027509 | 0.9441432 | 0.9214785
cell_070 | 347.565 | 357.1228 | 0.9405728 | 0.9705836 | 0.9005695 | 0.9881774 | 0.9158382 | 0.8968878
cell_071 | 282.5533 | 279.548 | 0.9470771 | 0.9745771 | 0.9082192 | 1.052593 | 0.9715613 | 0.9423944
cell_072 | 320.5253 | 317.3236 | 0.934584 | 0.9693867 | 0.8968676 | 1.028306 | 0.9417228 | 0.9178383
cell_073 | 252.4393 | 260.4412 | 0.9381754 | 0.9607477 | 0.9008474 | 1.035761 | 0.9653669 | 0.9393214
cell_074 | 232.295 | 241.0159 | 0.9398664 | 0.9646372 | 0.9052 | 1.156523 | 1.061078 | 1.019073
cell_075 | 270.9919 | 271.516 | 0.9416865 | 0.962777 | 0.9075516 | 1.16264 | 1.065306 | 1.0256
cell_076 | 231.8257 | 237.0831 | 0.9467031 | 0.961728 | 0.9107929 | 1.12977 | 1.035893 | 0.9983674
cell_077 | 392.6216 | 355.6055 | 0.9405616 | 0.9694405 | 0.9019534 | 1.124618 | 1.019501 | 0.9852871
cell_078 | 329.109 | 304.2784 | 0.9433838 | 0.969633 | 0.904998 | 1.079391 | 0.9838827 | 0.9546609
cell_079 | 256.5687 | 264.5835 | 0.9419226 | 0.9741128 | 0.9056632 | 1.093054 | 1.006859 | 0.973388
cell_080 | 263.3408 | 271.6274 | 0.9399928 | 0.9693068 | 0.9022576 | 1.091287 | 1.002913 | 0.9681967
cell_081 | 202.7206 | 213.2588 | 0.9365856 | 0.9637 | 0.9045764 | 1.144662 | 1.052214 | 1.011342
cell_082 | 242.2136 | 254.3235 | 0.9347736 | 0.9625156 | 0.8995837 | 1.141198 | 1.045237 | 1.007468
cell_084 | 290.2102 | 290.8197 | 0.9363842 | 0.9661319 | 0.9010178 | 1.087395 | 0.9999163 | 0.9673497
cell_085 | 382.8115 | 347.6929 | 0.937991 | 0.9698648 | 0.899619 | 1.09172 | 0.9950965 | 0.9658894
cell_086 | 384.0394 | 350.7494 | 0.9362338 | 0.970788 | 0.8988716 | 1.080935 | 0.9836738 | 0.9560136
cell_087 | 308.1611 | 301.622 | 0.9374678 | 0.9705087 | 0.9028418 | 1.081442 | 0.9871151 | 0.9565583
cell_088 | 322.3508 | 322.7932 | 0.9369924 | 0.9683458 | 0.8989549 | 0.9922015 | 0.9238193 | 0.9003424
cell_089 | 292.9022 | 235.3669 | 0.9388355 | 0.9740122 | 0.9001018 | 1.080939 | 0.9847923 | 0.9530857
cell_090 | 261.7148 | 213.2581 | 0.9361437 | 0.9694397 | 0.9014404 | 1.024514 | 0.9408137 | 0.9172338
cell_091 | 207.3731 | 213.168 | 0.9454585 | 0.9743054 | 0.9086718 | 1.02681 | 0.9532878 | 0.9274658
cell_092 | 272.9733 | 276.7453 | 0.9383551 | 0.9746373 | 0.8990062 | 1.002389 | 0.9325648 | 0.9106819
cell_093 | 272.7148 | 209.823 | 0.9409443 | 0.9735743 | 0.9040777 | 1.032911 | 0.9491033 | 0.9246175
cell_094 | 317.4346 | 244.0885 | 0.936036 | 0.9777911 | 0.9005329 | 1.03189 | 0.9462547 | 0.9223916
cell_095 | 234.7609 | 240.0719 | 0.9422798 | 0.9702298 | 0.905744 | 1.025445 | 0.9552564 | 0.9306582
cell_096 | 236.8737 | 241.7955 | 0.9393197 | 0.9657313 | 0.9032741 | 1.025744 | 0.9592044 | 0.9316503

## eol_metrics_soh0.93
| Cycles | EFCs (with Diagnostic) | Q_pe | Q_ne | Q_li_cyc | HPPC 50% discharge 0s | HPPC 50% discharge 3s | HPPC 50% discharge 10s
cell_003 | 307.3098 | 296.0897 | 0.9268702 | 0.9575897 | 0.8921821 | 1.060548 | 0.9815959 | 0.9526719
cell_004 | 299.8119 | 289.5648 | 0.9250456 | 0.9561433 | 0.8914325 | 1.059985 | 0.9840338 | 0.9560389
cell_005 | 289.8273 | 280.6481 | 0.9354273 | 0.9591507 | 0.8902854 | 1.064553 | 0.9835627 | 0.9570966
cell_006 | 289.3151 | 280.1373 | 0.9357123 | 0.9619076 | 0.8914963 | 1.07447 | 0.9948753 | 0.9660869
cell_007 | 231.4957 | 229.5681 | 0.9269295 | 0.9575014 | 0.8892312 | 1.059317 | 0.9922104 | 0.9634948
cell_008 | 229.7642 | 227.9289 | 0.9265519 | 0.9569534 | 0.8891488 | 1.09394 | 1.008964 | 0.9790577
cell_009 | 367.7351 | 349.0134 | 0.9250049 | 0.9477971 | 0.8863265 | 1.059703 | 0.9818115 | 0.9554115
cell_010 | 374.9663 | 355.0569 | 0.9272996 | 0.949249 | 0.8875163 | 1.065207 | 0.9850774 | 0.9576727
cell_011 | 344.7513 | 329.3189 | 0.918048 | 0.9489943 | 0.8861579 | 1.082225 | 1.002323 | 0.9713624
cell_012 | 344.8851 | 329.8393 | 0.9154517 | 0.9484321 | 0.8845215 | 1.039158 | 0.9660439 | 0.9398713
cell_013 | 319.9322 | 307.3737 | 0.925463 | 0.9522908 | 0.8817843 | 1.06317 | 0.9854313 | 0.9580557
cell_014 | 314.447 | 302.9525 | 0.9260833 | 0.9516714 | 0.8826204 | 1.046696 | 0.9701663 | 0.9464661
cell_015 | 250.53 | 242.9386 | 0.9215427 | 0.9497212 | 0.8831069 | 1.061408 | 0.9934759 | 0.9642745
cell_016 | 253.199 | 245.7576 | 0.9210806 | 0.9537781 | 0.8840812 | 1.054971 | 0.9888523 | 0.9612124
cell_017 | 433.0647 | 392.3591 | 0.9343823 | 0.9618478 | 0.8922966 | 1.014695 | 0.9423949 | 0.9224221
cell_019 | 406.9786 | 367.7702 | 0.9299694 | 0.9629729 | 0.8965019 | 1.06359 | 0.9803545 | 0.9526855
cell_020 | 406.2231 | 366.9387 | 0.931455 | 0.9637882 | 0.8975615 | 1.0593 | 0.9770579 | 0.9502105
cell_021 | 343.4171 | 316.7742 | 0.9370432 | 0.9754925 | 0.8923389 | 0.9857628 | 0.9213706 | 0.9011361
cell_022 | 360.0915 | 327.1234 | 0.9401644 | 0.9744735 | 0.8947856 | 1.092837 | 1.003619 | 0.971877
cell_023 | 277.4852 | 254.465 | 0.9261369 | 0.9617899 | 0.8902084 | 1.072725 | 0.9966841 | 0.9651911
cell_024 | 278.019 | 254.4479 | 0.9257998 | 0.9590462 | 0.8895484 | 1.077404 | 1.004152 | 0.9727273
cell_025 | 319.8285 | 319.5569 | 0.9294295 | 0.9556811 | 0.8910424 | 1.163814 | 1.050735 | 1.015382
cell_026 | 319.2123 | 318.9284 | 0.9298694 | 0.95636 | 0.8909911 | 1.144432 | 1.04446 | 1.008211
cell_027 | 322.8498 | 309.17 | 0.9288779 | 0.9582312 | 0.8918216 | 1.108717 | 1.015976 | 0.983087
cell_028 | 339.9459 | 324.1823 | 0.9239374 | 0.9558338 | 0.8886747 | 1.114689 | 1.015077 | 0.9832714
cell_029 | 321.8955 | 314.2921 | 0.9268802 | 0.9605275 | 0.8883832 | 1.100674 | 1.010351 | 0.9793795
cell_030 | 298.6679 | 285.4176 | 0.9326488 | 0.9635746 | 0.8936969 | 1.096632 | 1.005419 | 0.972217
cell_031 | 327.7761 | 319.7256 | 0.9265725 | 0.9559342 | 0.8883511 | 1.154005 | 1.047677 | 1.01086
cell_032 | 328.3037 | 320.6541 | 0.9245646 | 0.9557513 | 0.8873894 | 1.098101 | 1.009788 | 0.9764504
cell_033 | 373.5866 | 343.4881 | 0.9315967 | 0.9631413 | 0.8898187 | 1.016652 | 0.945349 | 0.922886
cell_034 | 356.014 | 334.9864 | 0.9333735 | 0.9613374 | 0.8905643 | 0.9923575 | 0.9261225 | 0.9083748
cell_035 | 371.8311 | 343.4132 | 0.9297769 | 0.9602506 | 0.8886863 | 1.024584 | 0.9500658 | 0.9269331
cell_036 | 371.4287 | 343.1238 | 0.9296486 | 0.9588328 | 0.8881509 | 1.018272 | 0.9440146 | 0.9241281
cell_037 | 424.4144 | 368.9816 | 0.9319337 | 0.9685873 | 0.8865968 | 1.028826 | 0.9471831 | 0.923354
cell_038 | 412.4432 | 360.4205 | 0.9308621 | 0.9707538 | 0.8874161 | 1.026502 | 0.947405 | 0.9256859
cell_039 | 411.0476 | 368.6132 | 0.9321864 | 0.967742 | 0.8890232 | 1.017745 | 0.9406397 | 0.9204825
cell_040 | 422.6967 | 375.3786 | 0.9284401 | 0.9692805 | 0.8870882 | 1.025199 | 0.9446074 | 0.9229919
cell_041 | 437.0345 | 371.2369 | 0.9350771 | 0.9761985 | 0.8926094 | 1.008472 | 0.922036 | 0.9050627
cell_042 | 455.5237 | 383.8797 | 0.9329416 | 0.9722577 | 0.8885824 | 0.9896594 | 0.9145749 | 0.8966614
cell_043 | 454.3153 | 376.8872 | 0.9314165 | 0.970169 | 0.8894687 | 1.019727 | 0.9374376 | 0.9175613
cell_044 | 471.8725 | 388.1247 | 0.9309953 | 0.9694746 | 0.8888953 | 1.06244 | 0.9648189 | 0.9405905
cell_045 | 418.5039 | 314.3473 | 0.9332067 | 0.9762835 | 0.89057 | 1.076321 | 0.9754291 | 0.9523888
cell_046 | 445.8175 | 326.1493 | 0.931837 | 0.9709041 | 0.8886826 | 1.060212 | 0.961107 | 0.9392969
cell_047 | 504.2 | 402.4914 | 0.9262782 | 0.9656308 | 0.8860654 | 1.074607 | 0.978116 | 0.9524762
cell_048 | 501.732 | 400.3337 | 0.9267396 | 0.9671508 | 0.8871046 | 1.075624 | 0.9778505 | 0.953223
cell_049 | 279.6342 | 278.4508 | 0.9313185 | 0.9582668 | 0.8954952 | 1.1185 | 1.025487 | 0.9910884
cell_050 | 315.8476 | 313.4024 | 0.9282171 | 0.9582941 | 0.8913213 | 1.118434 | 1.023047 | 0.9886995
cell_051 | 391.7429 | 352.3202 | 0.9328135 | 0.9631516 | 0.8893645 | 1.07426 | 0.9870659 | 0.9588407
cell_052 | 392.1382 | 352.0073 | 0.9333217 | 0.9710072 | 0.8924723 | 1.116697 | 1.020435 | 0.9871433
cell_053 | 460.2304 | 363.5133 | 0.9285557 | 0.9713775 | 0.889524 | 1.107685 | 0.9992023 | 0.9717729
cell_054 | 438.2781 | 352.6022 | 0.9346968 | 0.9728416 | 0.8940812 | 1.050915 | 0.9571092 | 0.9337036
cell_055 | 306.0602 | 294.9851 | 0.9306605 | 0.9604663 | 0.8944412 | 1.127429 | 1.0369 | 1.003051
cell_056 | 305.1297 | 294.1782 | 0.9298205 | 0.9576198 | 0.8932706 | 1.134718 | 1.039206 | 1.00493
cell_057 | 281.9128 | 294.7776 | 0.9244628 | 0.9572202 | 0.886902 | 1.029146 | 0.9588545 | 0.9351522
cell_058 | 254.2903 | 269.1834 | 0.925283 | 0.9585007 | 0.8895989 | 1.040972 | 0.9708679 | 0.9446891
cell_059 | 347.6334 | 348.5948 | 0.9274194 | 0.9645465 | 0.8867134 | 1.043097 | 0.9648317 | 0.938586
cell_060 | 350.2834 | 350.2534 | 0.9269924 | 0.9637952 | 0.8860384 | 1.046093 | 0.9619116 | 0.9364045
cell_061 | 447.8299 | 410.8614 | 0.9263723 | 0.9669074 | 0.8864252 | 1.029196 | 0.9390604 | 0.9184332
cell_062 | 448.0363 | 414.5437 | 0.9276861 | 0.9684525 | 0.8870312 | 0.999514 | 0.9218484 | 0.9018013
cell_063 | 309.092 | 313.8152 | 0.9257276 | 0.9589411 | 0.8867935 | 0.9975074 | 0.9333832 | 0.9123476
cell_064 | 314.6145 | 322.6494 | 0.924465 | 0.9601151 | 0.8853485 | 1.015407 | 0.9439806 | 0.9217783
cell_065 | 315.9038 | 361.9339 | 0.932616 | 0.9552918 | 0.8895988 | 1.071548 | 0.9880826 | 0.9605994
cell_066 | 303.6288 | 345.9882 | 0.9321144 | 0.9534703 | 0.8898226 | 1.028119 | 0.9574501 | 0.9326499
cell_067 | 350.9771 | 385.3364 | 0.9342742 | 0.9656051 | 0.8945134 | 1.012595 | 0.9384561 | 0.9160054
cell_068 | 382.6812 | 415.1221 | 0.9291853 | 0.959942 | 0.8870237 | 1.044561 | 0.9656465 | 0.9396823
cell_069 | 472.9526 | 470.7961 | 0.9334797 | 0.9686701 | 0.8907718 | 1.036725 | 0.9514726 | 0.9295992
cell_070 | 453.9151 | 455.9648 | 0.9322199 | 0.9672585 | 0.8885997 | 1.003511 | 0.927564 | 0.9094073
cell_071 | 386.6185 | 373.2548 | 0.9337602 | 0.9712195 | 0.8945181 | 1.070289 | 0.9825113 | 0.9537165
cell_072 | 379.1469 | 367.8656 | 0.9295842 | 0.9681543 | 0.8905298 | 1.030301 | 0.9487104 | 0.9255897
cell_073 | 309.3372 | 311.5037 | 0.9332835 | 0.9549186 | 0.8918023 | 1.054817 | 0.9767693 | 0.9512927
cell_074 | 294.6608 | 296.4533 | 0.9336199 | 0.9592585 | 0.8958247 | 1.174004 | 1.07126 | 1.030103
cell_075 | 345.0931 | 339.7941 | 0.9343988 | 0.9563854 | 0.897872 | 1.184597 | 1.079438 | 1.039948
cell_076 | 345.562 | 340.3219 | 0.9344925 | 0.9538315 | 0.8957849 | 1.162943 | 1.05731 | 1.020214
cell_077 | 496.0218 | 441.8189 | 0.933217 | 0.962776 | 0.8915619 | 1.141568 | 1.034154 | 1.000204
cell_078 | 384.0181 | 348.1636 | 0.938999 | 0.9688609 | 0.9001149 | 1.090269 | 0.992545 | 0.9625199
cell_079 | 337.4038 | 339.3544 | 0.9360153 | 0.9739227 | 0.8957132 | 1.128395 | 1.031352 | 0.9965043
cell_080 | 326.3996 | 331.3584 | 0.9349406 | 0.968258 | 0.8946523 | 1.107106 | 1.01296 | 0.9786497
cell_081 | 301.3168 | 306.7069 | 0.9256825 | 0.9551583 | 0.8887631 | 1.17298 | 1.069635 | 1.029438
cell_082 | 305.2798 | 311.3804 | 0.9282736 | 0.9562263 | 0.8900074 | 1.163807 | 1.057693 | 1.021287
cell_084 | 381.5034 | 374.2988 | 0.9258526 | 0.9567072 | 0.8883124 | 1.122009 | 1.019066 | 0.9862246
cell_085 | 458.4412 | 411.7535 | 0.9316755 | 0.9664809 | 0.891847 | 1.103824 | 1.003827 | 0.9743038
cell_086 | 459.1223 | 414.2639 | 0.9312891 | 0.9711509 | 0.8916457 | 1.096051 | 0.9940929 | 0.966219
cell_087 | 419.773 | 405.1698 | 0.9275766 | 0.9667521 | 0.8902384 | 1.100649 | 1.000798 | 0.9716894
cell_088 | 385.5557 | 377.5149 | 0.9317886 | 0.9685612 | 0.8921096 | 0.9987809 | 0.9288373 | 0.9062906
cell_089 | 382.545 | 302.8098 | 0.9300908 | 0.9752509 | 0.8899177 | 1.098786 | 0.9965004 | 0.9654834
cell_090 | 330.8825 | 266.2071 | 0.9312286 | 0.9741057 | 0.8933532 | 1.036173 | 0.9485162 | 0.9250492
cell_091 | 278.8899 | 280.8497 | 0.9400176 | 0.9743317 | 0.8999241 | 1.038066 | 0.9592727 | 0.9343924
cell_092 | 350.8342 | 349.7965 | 0.9311096 | 0.9731341 | 0.8889667 | 1.018616 | 0.9433697 | 0.9222653
cell_093 | 351.8623 | 266.4985 | 0.9336712 | 0.9752456 | 0.8953694 | 1.047763 | 0.9586823 | 0.9338562
cell_094 | 419.6552 | 315.7464 | 0.929547 | 0.9784382 | 0.8906555 | 1.045928 | 0.9603169 | 0.9341535
cell_095 | 281.864 | 280.9991 | 0.9388527 | 0.9693769 | 0.8994122 | 1.040893 | 0.9644453 | 0.9393623
cell_096 | 281.0316 | 280.1175 | 0.9361564 | 0.9653273 | 0.8965277 | 1.035841 | 0.9641587 | 0.937982

## eol_metrics_soh0.92
| Cycles | EFCs (with Diagnostic) | Q_pe | Q_ne | Q_li_cyc | HPPC 50% discharge 0s | HPPC 50% discharge 3s | HPPC 50% discharge 10s
cell_003 | 368.2737 | 351.1742 | 0.9213533 | 0.9532476 | 0.8832253 | 1.076461 | 0.9958122 | 0.9673136
cell_004 | 359.953 | 343.5257 | 0.9197369 | 0.95164 | 0.8827754 | 1.070913 | 0.9954006 | 0.967304
cell_005 | 347.6816 | 332.7604 | 0.9301425 | 0.9553485 | 0.8813923 | 1.076571 | 0.9954064 | 0.9694285
cell_006 | 345.9772 | 331.2511 | 0.9304348 | 0.9576873 | 0.8825716 | 1.087961 | 1.004557 | 0.9762093
cell_007 | 276.9107 | 267.5493 | 0.9214933 | 0.9536856 | 0.8804264 | 1.078139 | 1.006539 | 0.9784066
cell_008 | 275.8301 | 266.4474 | 0.9211543 | 0.9536779 | 0.8804171 | 1.106124 | 1.023038 | 0.9933174
cell_009 | 442.0822 | 414.0368 | 0.9173302 | 0.9403301 | 0.8762684 | 1.078315 | 0.9957365 | 0.9691485
cell_010 | 451.7355 | 422.2342 | 0.9198251 | 0.9415914 | 0.8770927 | 1.081535 | 0.9971819 | 0.9694688
cell_011 | 414.1801 | 386.7063 | 0.9107803 | 0.9440052 | 0.8761584 | 1.094767 | 1.014579 | 0.9827614
cell_012 | 413.6076 | 386.5959 | 0.9094566 | 0.9432559 | 0.8750371 | 1.053315 | 0.9798045 | 0.9539476
cell_013 | 386.5915 | 362.5786 | 0.9187063 | 0.9448295 | 0.8715422 | 1.080867 | 0.9971185 | 0.9706729
cell_014 | 381.883 | 358.9542 | 0.9206813 | 0.9458688 | 0.8732873 | 1.060044 | 0.9811939 | 0.9571586
cell_015 | 299.5027 | 282.9081 | 0.9159287 | 0.9426036 | 0.8739914 | 1.076886 | 1.00509 | 0.9763338
cell_016 | 301.0306 | 284.7877 | 0.9152524 | 0.9477902 | 0.874877 | 1.07055 | 0.9999193 | 0.9717687
cell_017 | 523.8744 | 467.2992 | 0.9286345 | 0.9574013 | 0.8822103 | 1.030768 | 0.9537665 | 0.93393
cell_019 | 492.1287 | 438.7629 | 0.9232218 | 0.9589621 | 0.8869328 | 1.080954 | 0.9960598 | 0.9679987
cell_020 | 496.0088 | 441.4661 | 0.9237735 | 0.9601029 | 0.8876427 | 1.078877 | 0.9944496 | 0.9660224
cell_021 | 418.7478 | 380.2061 | 0.9316186 | 0.9714874 | 0.8830611 | 0.9983498 | 0.9311865 | 0.9128719
cell_022 | 443.9469 | 396.626 | 0.9339838 | 0.9706802 | 0.8855285 | 1.110236 | 1.017331 | 0.9866639
cell_023 | 336.1608 | 303.336 | 0.9192839 | 0.95701 | 0.8811248 | 1.099014 | 1.016465 | 0.9840179
cell_024 | 336.6446 | 303.6534 | 0.9185388 | 0.9535795 | 0.8803019 | 1.103004 | 1.024341 | 0.9916207
cell_025 | 388.4825 | 379.0451 | 0.921811 | 0.9482137 | 0.8811678 | 1.17328 | 1.064575 | 1.029195
cell_026 | 393.9535 | 383.1583 | 0.9228949 | 0.9496144 | 0.8812597 | 1.158452 | 1.056578 | 1.020475
cell_027 | 391.6125 | 370.1117 | 0.9208626 | 0.9475869 | 0.8821149 | 1.120896 | 1.024533 | 0.992355
cell_028 | 409.9482 | 386.0216 | 0.9172223 | 0.9498764 | 0.8787993 | 1.125618 | 1.021192 | 0.9902821
cell_029 | 395.0408 | 378.2189 | 0.9203777 | 0.9554184 | 0.8785539 | 1.122784 | 1.027368 | 0.9957676
cell_030 | 414.6026 | 385.3831 | 0.9213693 | 0.9533839 | 0.8782451 | 1.12495 | 1.027861 | 0.9962536
cell_031 | 400.6813 | 380.5189 | 0.9195131 | 0.9508744 | 0.8788374 | 1.172873 | 1.063304 | 1.027449
cell_032 | 403.0329 | 381.7529 | 0.9181412 | 0.9523451 | 0.8773039 | 1.113773 | 1.02019 | 0.987237
cell_033 | 447.7772 | 401.9987 | 0.9249984 | 0.9601927 | 0.8796536 | 1.022727 | 0.9473092 | 0.9264996
cell_034 | 427.3559 | 392.9004 | 0.928474 | 0.9591462 | 0.8814456 | 1.008891 | 0.9390862 | 0.9215279
cell_035 | 436.3677 | 394.7714 | 0.9253287 | 0.9563535 | 0.880569 | 1.035684 | 0.9587803 | 0.9363217
cell_036 | 468.1492 | 424.4919 | 0.9226896 | 0.9537956 | 0.8767612 | 1.037194 | 0.959443 | 0.939225
cell_037 | 525.9912 | 449.7169 | 0.9249678 | 0.9659888 | 0.8768469 | 1.054724 | 0.9655741 | 0.9427075
cell_038 | 514.0346 | 441.453 | 0.9255525 | 0.9681737 | 0.8778496 | 1.0422 | 0.9601565 | 0.9395829
cell_039 | 473.3064 | 421.2318 | 0.9276793 | 0.9649367 | 0.8823034 | 1.026897 | 0.9486861 | 0.9284774
cell_040 | 521.6303 | 456.5313 | 0.9222384 | 0.9654771 | 0.8771368 | 1.042304 | 0.9589495 | 0.9377996
cell_041 | 544.1369 | 452.8233 | 0.9288876 | 0.9738536 | 0.8825521 | 1.024565 | 0.9383626 | 0.9200574
cell_042 | 568.9323 | 469.6791 | 0.9233801 | 0.966121 | 0.8763418 | 1.004868 | 0.9295528 | 0.9104868
cell_043 | 527.0379 | 432.6621 | 0.9248312 | 0.9665453 | 0.8806302 | 1.030371 | 0.9466569 | 0.9255292
cell_044 | 582.8328 | 470.3926 | 0.9214492 | 0.9653996 | 0.8770516 | 1.077252 | 0.9785585 | 0.9537486
cell_045 | 519.4782 | 380.5045 | 0.9242906 | 0.9813285 | 0.8790627 | 1.090457 | 0.9921234 | 0.9690818
cell_046 | 556.6486 | 396.2631 | 0.9294395 | 0.9680726 | 0.8799059 | 1.081623 | 0.9817162 | 0.9601078
cell_047 | 622.3327 | 491.8359 | 0.9195133 | 0.9641157 | 0.8765529 | 1.091647 | 0.9934654 | 0.9693567
cell_048 | 620.292 | 489.8448 | 0.9190912 | 0.9645571 | 0.8767065 | 1.090069 | 0.994526 | 0.9685961
cell_049 | 361.249 | 352.5237 | 0.9239648 | 0.9517118 | 0.8837312 | 1.144641 | 1.044817 | 1.009841
cell_050 | 384.8089 | 372.5687 | 0.9212117 | 0.9532406 | 0.8816062 | 1.132518 | 1.034185 | 1.000519
cell_051 | 470.5442 | 418.2424 | 0.9275835 | 0.9605918 | 0.8814112 | 1.086028 | 0.9967505 | 0.9692162
cell_052 | 489.8344 | 432.2407 | 0.9263573 | 0.9664354 | 0.8828403 | 1.138653 | 1.037847 | 1.00394
cell_053 | 568.1236 | 439.85 | 0.9229608 | 0.9690215 | 0.8794972 | 1.125322 | 1.015381 | 0.9875965
cell_054 | 588.9589 | 458.5286 | 0.9255286 | 0.9698091 | 0.8802097 | 1.072744 | 0.9774219 | 0.9532461
cell_055 | 372.4842 | 354.7793 | 0.9219358 | 0.952012 | 0.8836954 | 1.147163 | 1.051887 | 1.018196
cell_056 | 359.0025 | 343.4898 | 0.923562 | 0.9506352 | 0.8846256 | 1.151743 | 1.051149 | 1.016614
cell_057 | 342.8114 | 354.6089 | 0.9184632 | 0.9536209 | 0.8772301 | 1.045262 | 0.9711764 | 0.9472791
cell_058 | 323.8153 | 336.8999 | 0.918836 | 0.9548841 | 0.8791228 | 1.060697 | 0.9845285 | 0.9591802
cell_059 | 428.7877 | 423.7863 | 0.9183215 | 0.9618515 | 0.8758161 | 1.057101 | 0.9781378 | 0.9528224
cell_060 | 430.7501 | 424.8302 | 0.9202458 | 0.9609004 | 0.876084 | 1.065368 | 0.9730805 | 0.9478203
cell_061 | 561.6574 | 505.9419 | 0.9186742 | 0.9639056 | 0.8763688 | 1.042108 | 0.9560781 | 0.9343805
cell_062 | 566.6507 | 513.601 | 0.9198783 | 0.9659282 | 0.8770425 | 1.01348 | 0.9368132 | 0.9166367
cell_063 | 376.5251 | 378.6797 | 0.9209233 | 0.9565136 | 0.8779338 | 1.013459 | 0.9446528 | 0.9245735
cell_064 | 390.8745 | 391.3379 | 0.9197768 | 0.9587264 | 0.8763264 | 1.033788 | 0.9583597 | 0.9366762
cell_065 | 370.9354 | 417.8607 | 0.9272207 | 0.9488697 | 0.8811442 | 1.083784 | 0.9975614 | 0.9698862
cell_066 | 365.3615 | 412.3654 | 0.9259712 | 0.9503776 | 0.8813753 | 1.041787 | 0.9676126 | 0.9438427
cell_067 | 392.9598 | 425.7034 | 0.9312217 | 0.9622657 | 0.8892989 | 1.020619 | 0.9448284 | 0.9221104
cell_068 | 470.1693 | 503.3293 | 0.9223388 | 0.9548608 | 0.8770086 | 1.060844 | 0.9799306 | 0.9537723
cell_069 | 573.7971 | 562.9338 | 0.9279975 | 0.9670786 | 0.882809 | 1.047146 | 0.9617305 | 0.940494
cell_070 | 618.3052 | 605.1339 | 0.9233771 | 0.9656778 | 0.8768148 | 1.022876 | 0.9460271 | 0.9271596
cell_071 | 526.5641 | 499.7289 | 0.9254475 | 0.9705795 | 0.88066 | 1.090783 | 1.003389 | 0.9735723
cell_072 | 523.4156 | 498.381 | 0.920284 | 0.9674746 | 0.8771713 | 1.045189 | 0.9695767 | 0.9451186
cell_073 | 349.7568 | 351.3711 | 0.9294422 | 0.9518558 | 0.8857861 | 1.065526 | 0.9848852 | 0.9596187
cell_074 | 357.0704 | 355.718 | 0.9272385 | 0.9533433 | 0.8867091 | 1.190368 | 1.082406 | 1.041804
cell_075 | 453.799 | 436.4976 | 0.9245169 | 0.9450781 | 0.8847661 | 1.209263 | 1.09785 | 1.057656
cell_076 | 443.6588 | 428.324 | 0.9240292 | 0.942617 | 0.8837696 | 1.18881 | 1.074528 | 1.037264
cell_077 | 575.1679 | 507.1633 | 0.9281036 | 0.9605945 | 0.8852651 | 1.153324 | 1.044593 | 1.011302
cell_078 | 542.7122 | 481.8419 | 0.9283641 | 0.962959 | 0.8862336 | 1.11766 | 1.014442 | 0.9843644
cell_079 | 394.8735 | 389.4671 | 0.9319633 | 0.9708024 | 0.8888374 | 1.138851 | 1.03942 | 1.004808
cell_080 | 396.234 | 393.0421 | 0.929492 | 0.9650802 | 0.8855093 | 1.127169 | 1.028767 | 0.9949586
cell_081 | 343.367 | 348.2677 | 0.9212568 | 0.9504979 | 0.882944 | 1.184578 | 1.078962 | 1.038761
cell_082 | 373.7081 | 376.6339 | 0.9215871 | 0.9501067 | 0.8806575 | 1.175948 | 1.070429 | 1.033972
cell_084 | 475.7671 | 459.0874 | 0.9183138 | 0.949785 | 0.8778295 | 1.143986 | 1.039548 | 1.006433
cell_085 | 604.2276 | 529.2245 | 0.9229553 | 0.964849 | 0.880963 | 1.124209 | 1.023193 | 0.9935543
cell_086 | 521.2976 | 462.8594 | 0.9280821 | 0.9725315 | 0.886046 | 1.106086 | 1.001077 | 0.9737593
cell_087 | 474.1343 | 451.3587 | 0.9231595 | 0.9634993 | 0.884549 | 1.117698 | 1.010412 | 0.9806342
cell_088 | 490.3873 | 470.9749 | 0.9252004 | 0.9635946 | 0.8806315 | 1.015393 | 0.9412982 | 0.9190534
cell_089 | 449.1725 | 353.8121 | 0.9245641 | 0.9755959 | 0.8829442 | 1.109881 | 1.006758 | 0.9755305
cell_090 | 389.0929 | 307.1154 | 0.9263786 | 0.9739688 | 0.8861577 | 1.045204 | 0.9576703 | 0.9346372
cell_091 | 426.3951 | 418.5589 | 0.9259652 | 0.9700158 | 0.8817654 | 1.078475 | 0.9861712 | 0.9601978
cell_092 | 433.1899 | 425.8067 | 0.9225506 | 0.9708509 | 0.8792722 | 1.033297 | 0.9568195 | 0.9350495
cell_093 | 457.1856 | 340.3016 | 0.9250317 | 0.9748834 | 0.8841739 | 1.07569 | 0.9770054 | 0.9516052
cell_094 | 507.7244 | 373.8236 | 0.9224405 | 0.9788398 | 0.881897 | 1.059538 | 0.9719792 | 0.9470983
cell_095 | 331.0716 | 326.8576 | 0.9347736 | 0.9675096 | 0.8926171 | 1.054848 | 0.9735899 | 0.9480928
cell_096 | 358.3631 | 350.4677 | 0.9294142 | 0.961914 | 0.8855066 | 1.055015 | 0.9775837 | 0.9517064

## eol_metrics_soh0.91
| Cycles | EFCs (with Diagnostic) | Q_pe | Q_ne | Q_li_cyc | HPPC 50% discharge 0s | HPPC 50% discharge 3s | HPPC 50% discharge 10s
cell_003 | 431.0972 | 407.0787 | 0.9158314 | 0.948837 | 0.8743816 | 1.091862 | 1.011401 | 0.9832104
cell_004 | 421.8014 | 398.6837 | 0.9148675 | 0.9470954 | 0.8745072 | 1.082319 | 1.008571 | 0.9800966
cell_005 | 403.9045 | 379.425 | 0.9251594 | 0.951894 | 0.873143 | 1.088637 | 1.007765 | 0.9818879
cell_006 | 399.8383 | 375.9637 | 0.9257151 | 0.9537104 | 0.8745117 | 1.101398 | 1.015062 | 0.986454
cell_007 | 322.9403 | 309.0175 | 0.9160512 | 0.94964 | 0.8716486 | 1.096778 | 1.021741 | 0.9939317
cell_008 | 322.4362 | 308.7166 | 0.9156874 | 0.9499795 | 0.8716568 | 1.119262 | 1.037636 | 1.007996
cell_009 | 523.3998 | 483.8396 | 0.9135027 | 0.9331649 | 0.8674564 | 1.095157 | 1.008217 | 0.9832903
cell_010 | 532.3803 | 491.594 | 0.9128185 | 0.9349083 | 0.867423 | 1.09628 | 1.009951 | 0.9811794
cell_011 | 486.9199 | 449.2814 | 0.9044346 | 0.9377865 | 0.866934 | 1.107045 | 1.02719 | 0.9956147
cell_012 | 486.8698 | 450.0078 | 0.9036121 | 0.9377962 | 0.8659724 | 1.061038 | 0.989568 | 0.9640871
cell_013 | 455.5838 | 422.4436 | 0.9131523 | 0.939152 | 0.8620826 | 1.098161 | 1.01152 | 0.9841767
cell_014 | 451.788 | 420.1616 | 0.9152203 | 0.9405027 | 0.8640091 | 1.081091 | 0.9944221 | 0.9699399
cell_015 | 351.4732 | 328.9805 | 0.9096515 | 0.9389497 | 0.8649528 | 1.095963 | 1.0208 | 0.9921765
cell_016 | 353.5147 | 331.3291 | 0.9089257 | 0.9419258 | 0.8657227 | 1.091811 | 1.018143 | 0.9897386
cell_017 | 612.5344 | 535.7507 | 0.9246557 | 0.952876 | 0.8751522 | 1.044398 | 0.9654162 | 0.9460618
cell_019 | 588.8371 | 517.032 | 0.9149948 | 0.9513381 | 0.8767237 | 1.098386 | 1.015167 | 0.9858458
cell_020 | 588.0444 | 516.1389 | 0.915695 | 0.9510632 | 0.8781592 | 1.095296 | 1.013944 | 0.9844815
cell_021 | 498.1872 | 442.5569 | 0.9274099 | 0.9680349 | 0.8749368 | 1.016053 | 0.9471236 | 0.9283334
cell_022 | 533.4883 | 468.9957 | 0.9291911 | 0.9700538 | 0.8766184 | 1.129676 | 1.035111 | 1.005798
cell_023 | 399.1987 | 350.9475 | 0.9125561 | 0.9522212 | 0.8726267 | 1.125234 | 1.038408 | 1.005427
cell_024 | 400.5494 | 351.8541 | 0.9108832 | 0.9479315 | 0.8716925 | 1.126242 | 1.044609 | 1.011357
cell_025 | 457.7525 | 442.1054 | 0.9150416 | 0.9426992 | 0.8718154 | 1.17618 | 1.070706 | 1.036769
cell_026 | 468.608 | 449.6729 | 0.9159373 | 0.9429464 | 0.8715298 | 1.172505 | 1.068771 | 1.032788
cell_027 | 472.4391 | 437.0609 | 0.9107271 | 0.9294228 | 0.8722469 | 1.137783 | 1.039521 | 1.007163
cell_028 | 477.0013 | 441.8059 | 0.910618 | 0.9439085 | 0.8695818 | 1.141894 | 1.041972 | 1.010238
cell_029 | 472.9829 | 444.4509 | 0.9137329 | 0.9499193 | 0.8691068 | 1.143938 | 1.04318 | 1.011489
cell_030 | 496.5163 | 455.2212 | 0.9163653 | 0.9524791 | 0.8698326 | 1.14194 | 1.041695 | 1.009818
cell_031 | 476.7219 | 447.453 | 0.9128228 | 0.9449437 | 0.8696684 | 1.199363 | 1.079539 | 1.041879
cell_032 | 472.4113 | 443.28 | 0.9110501 | 0.9458549 | 0.8678886 | 1.135087 | 1.038474 | 1.006055
cell_033 | 573.1657 | 510.9687 | 0.9172912 | 0.9501413 | 0.8660569 | 1.060866 | 0.9787663 | 0.9563056
cell_034 | 526.0665 | 476.5099 | 0.9225003 | 0.9533455 | 0.8708931 | 1.026545 | 0.9538796 | 0.9357083
cell_035 | 546.6885 | 489.8267 | 0.9182874 | 0.9511996 | 0.868568 | 1.055537 | 0.974743 | 0.9516658
cell_036 | 558.9297 | 500.1998 | 0.9171009 | 0.9494682 | 0.8673496 | 1.054713 | 0.9732228 | 0.9528557
cell_037 | 636.0483 | 536.1789 | 0.9183185 | 0.9630657 | 0.867725 | 1.075907 | 0.9844141 | 0.9599927
cell_038 | 623.2873 | 531.2587 | 0.9190287 | 0.9655709 | 0.8686566 | 1.062427 | 0.9771967 | 0.9567853
cell_039 | 538.4647 | 475.601 | 0.9232222 | 0.9619103 | 0.8755273 | 1.036768 | 0.9574446 | 0.9370022
cell_040 | 624.2309 | 539.7559 | 0.9165902 | 0.9616012 | 0.8684844 | 1.062226 | 0.9762833 | 0.9553408
cell_041 | 666.996 | 544.9481 | 0.9225851 | 0.9729183 | 0.8733128 | 1.042737 | 0.9544756 | 0.9365637
cell_042 | 693.3283 | 562.4442 | 0.9156185 | 0.9619578 | 0.8664818 | 1.024133 | 0.9468035 | 0.9275862
cell_043 | 614.163 | 493.506 | 0.9180052 | 0.9644339 | 0.8722853 | 1.039983 | 0.9558726 | 0.9351065
cell_044 | 708.1446 | 561.2266 | 0.9156181 | 0.9631416 | 0.8684672 | 1.106053 | 1.005809 | 0.9788459
cell_045 | 633.0195 | 452.6342 | 0.9203567 | 1.005418 | 0.8704771 | 1.115343 | 1.016794 | 0.9926005
cell_046 | 679.7723 | 471.1614 | 0.9181221 | 0.9662897 | 0.865561 | 1.103771 | 1.004484 | 0.9821571
cell_047 | 763.767 | 591.4638 | 0.911594 | 0.9666175 | 0.8667963 | 1.109125 | 1.013087 | 0.9875665
cell_048 | 762.5609 | 590.1391 | 0.9112397 | 0.9644642 | 0.8670581 | 1.117864 | 1.018528 | 0.9923707
cell_049 | 447.1214 | 428.9977 | 0.9157211 | 0.9447813 | 0.8722263 | 1.165552 | 1.062923 | 1.027545
cell_050 | 458.1464 | 438.4073 | 0.9150212 | 0.9474319 | 0.8715391 | 1.148809 | 1.049472 | 1.015639
cell_051 | 537.4202 | 473.2685 | 0.9234178 | 0.9592077 | 0.8757081 | 1.094732 | 1.005096 | 0.9777216
cell_052 | 580.2619 | 505.3392 | 0.9200002 | 0.9647912 | 0.8739135 | 1.154202 | 1.05254 | 1.017899
cell_053 | 708.1466 | 535.6324 | 0.9154095 | 0.9684078 | 0.8699315 | 1.151686 | 1.041724 | 1.012656
cell_054 | 723.9894 | 556.1322 | 0.9185738 | 0.9707498 | 0.8716476 | 1.092628 | 0.9972558 | 0.9739853
cell_055 | 440.2765 | 414.7991 | 0.9145917 | 0.9450127 | 0.8739267 | 1.159739 | 1.062733 | 1.029832
cell_056 | 411.6529 | 387.1094 | 0.918255 | 0.9433592 | 0.8764059 | 1.169516 | 1.063796 | 1.028746
cell_057 | 407.5513 | 413.3763 | 0.9119135 | 0.9494182 | 0.8674053 | 1.063589 | 0.9874402 | 0.9619666
cell_058 | 374.2001 | 383.1723 | 0.9148097 | 0.9523673 | 0.8720079 | 1.070613 | 0.9937338 | 0.9677312
cell_059 | 511.9575 | 495.8973 | 0.9141104 | 0.9597386 | 0.8673349 | 1.078479 | 0.9968929 | 0.9699099
cell_060 | 513.2477 | 496.342 | 0.9138927 | 0.9583522 | 0.8672059 | 1.076109 | 0.993427 | 0.9684187
cell_061 | 688.428 | 610.7933 | 0.9114409 | 0.9621757 | 0.8672715 | 1.053161 | 0.9754064 | 0.9520204
cell_062 | 672.2995 | 602.1793 | 0.9136774 | 0.9643657 | 0.8692987 | 1.030861 | 0.9551613 | 0.9325816
cell_063 | 455.9337 | 452.9825 | 0.9139714 | 0.952516 | 0.8682228 | 1.031663 | 0.9589921 | 0.9391026
cell_064 | 454.6133 | 451.8169 | 0.9149342 | 0.9552802 | 0.8688259 | 1.047143 | 0.9709108 | 0.9487439
cell_065 | 426.559 | 477.098 | 0.9218743 | 0.9429677 | 0.872899 | 1.096157 | 1.007538 | 0.9797152
cell_066 | 427.1899 | 477.8564 | 0.9198824 | 0.9469709 | 0.8731399 | 1.055615 | 0.9788859 | 0.9559651
cell_067 | 457.027 | 491.6832 | 0.9266011 | 0.9589118 | 0.8820952 | 1.030587 | 0.9539345 | 0.9310288
cell_068 | 562.2358 | 595.0083 | 0.9167276 | 0.950792 | 0.8679195 | 1.075111 | 0.995109 | 0.9682877
cell_069 | 785.1072 | 751.1891 | 0.9185896 | 0.9661622 | 0.8690133 | 1.07284 | 0.9901028 | 0.9664889
cell_070 | 752.9494 | 728.3766 | 0.9165889 | 0.9641195 | 0.8688529 | 1.041235 | 0.9656068 | 0.9468741
cell_071 | 587.4775 | 550.4087 | 0.9210571 | 0.9690225 | 0.8754166 | 1.099667 | 1.011872 | 0.982366
cell_072 | 636.7732 | 596.9011 | 0.9126678 | 0.966243 | 0.86756 | 1.066341 | 0.9882043 | 0.9640538
cell_073 | 389.0427 | 386.0595 | 0.9256732 | 0.9489834 | 0.8799783 | 1.075661 | 0.992775 | 0.9676938
cell_074 | 419.5498 | 410.5522 | 0.9206418 | 0.9465721 | 0.8780077 | 1.204948 | 1.095091 | 1.054577
cell_075 | 542.6076 | 510.9189 | 0.9177013 | 0.9396726 | 0.8760567 | 1.220598 | 1.10932 | 1.068695
cell_076 | 518.7102 | 495.5298 | 0.9182911 | 0.9385165 | 0.8761991 | 1.208999 | 1.090292 | 1.052367
cell_077 | 746.4539 | 646.8406 | 0.9178807 | 0.9598869 | 0.8736181 | 1.184442 | 1.071796 | 1.036997
cell_078 | 589.9594 | 518.9099 | 0.9258775 | 0.9602307 | 0.8822085 | 1.126209 | 1.022193 | 0.991377
cell_079 | 452.3432 | 438.8439 | 0.9279114 | 0.9676821 | 0.8819617 | 1.149306 | 1.047488 | 1.013112
cell_080 | 480.1034 | 470.6916 | 0.9220242 | 0.960367 | 0.8761986 | 1.144966 | 1.04663 | 1.01228
cell_081 | 377.1913 | 378.3687 | 0.9177284 | 0.9465123 | 0.878505 | 1.193549 | 1.086788 | 1.046513
cell_082 | 447.5362 | 445.1396 | 0.914875 | 0.9442779 | 0.8711505 | 1.184998 | 1.081612 | 1.045121
cell_084 | 567.6088 | 540.7584 | 0.911806 | 0.9457414 | 0.8692154 | 1.157999 | 1.057078 | 1.023803
cell_085 | 753.4781 | 651.7324 | 0.9128859 | 0.9617202 | 0.8699594 | 1.149251 | 1.048293 | 1.017044
cell_086 | 699.3345 | 608.2987 | 0.9154433 | 0.9683715 | 0.871958 | 1.129638 | 1.029945 | 1.001766
cell_087 | 631.6854 | 589.5353 | 0.9136773 | 0.9620832 | 0.871203 | 1.145797 | 1.039031 | 1.008106
cell_088 | 597.4314 | 565.0586 | 0.9185525 | 0.9599595 | 0.8717602 | 1.027821 | 0.9550159 | 0.9332131
cell_089 | 506.3184 | 394.0542 | 0.920909 | 0.9757023 | 0.8775437 | 1.116771 | 1.01608 | 0.9839438
cell_090 | 582.568 | 451.5694 | 0.9112741 | 0.9757272 | 0.8684747 | 1.082854 | 0.9912087 | 0.9659249
cell_091 | 504.1737 | 485.957 | 0.9188475 | 0.9676689 | 0.8731394 | 1.085074 | 1.000231 | 0.9743292
cell_092 | 520.4928 | 505.2432 | 0.914147 | 0.9681063 | 0.8697201 | 1.053256 | 0.9748639 | 0.9525058
cell_093 | 579.1035 | 425.0803 | 0.9174261 | 0.9755992 | 0.8734831 | 1.099269 | 1.001024 | 0.9743819
cell_094 | 584.2988 | 428.6376 | 0.9163951 | 0.9789744 | 0.8749818 | 1.074179 | 0.9875422 | 0.9611628
cell_095 | 384.3827 | 372.6736 | 0.9294232 | 0.9636644 | 0.8849182 | 1.06589 | 0.9826479 | 0.9568745
cell_096 | 457.1354 | 437.3798 | 0.920789 | 0.9559018 | 0.8725145 | 1.07683 | 0.9968022 | 0.9697547

## eol_metrics_soh0.9
| Cycles | EFCs (with Diagnostic) | Q_pe | Q_ne | Q_li_cyc | HPPC 50% discharge 0s | HPPC 50% discharge 3s | HPPC 50% discharge 10s
cell_003 | 497.4512 | 461.2574 | 0.9100714 | 0.9445923 | 0.8658007 | 1.104006 | 1.029863 | 1.001173
cell_004 | 488.9892 | 453.6388 | 0.9089366 | 0.9425345 | 0.8657111 | 1.10247 | 1.030082 | 1.000999
cell_005 | 467.268 | 435.4033 | 0.9201781 | 0.9475006 | 0.8646764 | 1.102684 | 1.021693 | 0.9956539
cell_006 | 462.9442 | 431.7397 | 0.9205115 | 0.9490084 | 0.8658401 | 1.119538 | 1.031818 | 1.003194
cell_007 | 371.3487 | 348.4922 | 0.9105862 | 0.9447058 | 0.8629754 | 1.11471 | 1.040321 | 1.01183
cell_008 | 371.3001 | 348.5724 | 0.9099304 | 0.9445138 | 0.8627773 | 1.136386 | 1.054418 | 1.024427
cell_009 | 609.0272 | 552.4477 | 0.9063914 | 0.9245958 | 0.8575821 | 1.114285 | 1.02437 | 0.9982158
cell_010 | 616.9349 | 559.2829 | 0.9064915 | 0.9273621 | 0.8581532 | 1.112432 | 1.026021 | 0.9964402
cell_011 | 562.1115 | 513.727 | 0.8986274 | 0.9301898 | 0.8578601 | 1.121809 | 1.043757 | 1.012372
cell_012 | 563.2254 | 515.4793 | 0.897525 | 0.9298546 | 0.8567841 | 1.076932 | 1.006928 | 0.980915
cell_013 | 526.7805 | 483.7764 | 0.9083381 | 0.9346447 | 0.8531769 | 1.115003 | 1.027851 | 0.9985743
cell_014 | 524.1847 | 482.5964 | 0.9096835 | 0.9355662 | 0.8547882 | 1.10691 | 1.009675 | 0.9847338
cell_015 | 404.5841 | 371.1434 | 0.9031219 | 0.9366137 | 0.8559433 | 1.116409 | 1.038068 | 1.009459
cell_016 | 407.5517 | 374.2128 | 0.9024327 | 0.9361026 | 0.8565851 | 1.114969 | 1.038756 | 1.010183
cell_017 | 741.6463 | 642.4142 | 0.9185502 | 0.9512482 | 0.8645898 | 1.066743 | 0.9878077 | 0.9667989
cell_019 | 691.7104 | 599.2031 | 0.9064648 | 0.9407683 | 0.866791 | 1.11235 | 1.031785 | 1.002215
cell_020 | 689.6612 | 597.3292 | 0.9074121 | 0.9421519 | 0.8685884 | 1.113103 | 1.030734 | 1.001988
cell_021 | 584.7549 | 513.0813 | 0.9222883 | 0.9648805 | 0.8660457 | 1.031796 | 0.9618832 | 0.942986
cell_022 | 623.2342 | 540.8246 | 0.9237299 | 0.9667879 | 0.8673316 | 1.150704 | 1.052477 | 1.022242
cell_023 | 478.063 | 414.113 | 0.9044778 | 0.9463634 | 0.8623769 | 1.154818 | 1.06472 | 1.029588
cell_024 | 462.3862 | 402.3981 | 0.9051689 | 0.9431145 | 0.864149 | 1.150344 | 1.065399 | 1.030685
cell_025 | 524.2292 | 501.6962 | 0.9091773 | 0.9383147 | 0.8632473 | 1.177982 | 1.074335 | 1.042158
cell_026 | 539.531 | 509.7294 | 0.909701 | 0.9396216 | 0.8618652 | 1.187974 | 1.084155 | 1.047224
cell_027 | 550.2085 | 504.6302 | 0.9063155 | 0.9347375 | 0.8616354 | 1.15947 | 1.060578 | 1.027285
cell_028 | 558.2568 | 512.5475 | 0.9047613 | 0.9386639 | 0.8601013 | 1.154109 | 1.056143 | 1.024398
cell_029 | 554.037 | 509.2185 | 0.9084286 | 0.9475934 | 0.8602484 | 1.159967 | 1.062046 | 1.02906
cell_030 | 578.2533 | 519.123 | 0.9113868 | 0.9516101 | 0.8614495 | 1.158883 | 1.055491 | 1.023336
cell_031 | 553.5687 | 514.0559 | 0.9064311 | 0.9382914 | 0.8594673 | 1.209594 | 1.092025 | 1.054303
cell_032 | 545.4452 | 506.9005 | 0.904783 | 0.9395431 | 0.8586876 | 1.155389 | 1.058463 | 1.025255
cell_033 | 667.5361 | 589.5513 | 0.9107607 | 0.9467936 | 0.857266 | 1.083228 | 0.9993336 | 0.9754868
cell_034 | 619.5035 | 554.8049 | 0.9150027 | 0.9479646 | 0.8608387 | 1.043952 | 0.9697697 | 0.9517943
cell_035 | 583.8368 | 519.3105 | 0.9153934 | 0.9490401 | 0.8647049 | 1.061926 | 0.9803425 | 0.9579316
cell_036 | 652.9562 | 577.5589 | 0.9113358 | 0.9453726 | 0.8581421 | 1.073387 | 0.988868 | 0.9687561
cell_037 | 752.1099 | 625.7865 | 0.9114873 | 0.9611279 | 0.8584326 | 1.100633 | 1.004045 | 0.9795339
cell_038 | 756.1973 | 628.4741 | 0.9116644 | 0.9642607 | 0.8593155 | 1.08224 | 0.9999484 | 0.9787768
cell_039 | 668.2905 | 579.6263 | 0.9159823 | 0.9567859 | 0.8641856 | 1.059305 | 0.9789245 | 0.9575605
cell_040 | 732.6421 | 626.342 | 0.9092161 | 0.9590665 | 0.8586565 | 1.081259 | 0.9960421 | 0.9740613
cell_041 | 772.9105 | 623.183 | 0.9170007 | 0.9712777 | 0.8656657 | 1.056377 | 0.9698229 | 0.9522933
cell_042 | 815.7828 | 651.5927 | 0.9095066 | 0.9591905 | 0.8568698 | 1.036857 | 0.9641772 | 0.9465183
cell_043 | 784.5259 | 618.7976 | 0.9098698 | 0.9619882 | 0.8597367 | 1.062265 | 0.9802991 | 0.9612434
cell_044 | 856.4669 | 670.231 | 0.9076918 | 0.9622493 | 0.85804 | 1.125051 | 1.025325 | 0.9991125
cell_045 | 751.1934 | 525.5399 | 0.9129005 | 1.015105 | 0.8601394 | 1.135194 | 1.038021 | 1.011993
cell_046 | 813.8811 | 549.7556 | 0.9038482 | 0.9746382 | 0.8512893 | 1.120261 | 1.024496 | 1.001574
cell_047 | 897.744 | 684.6693 | 0.9033457 | 0.9673444 | 0.8564882 | 1.130641 | 1.033998 | 1.007244
cell_048 | 897.836 | 684.1698 | 0.9038877 | 0.9680698 | 0.8575213 | 1.134099 | 1.039004 | 1.010987
cell_049 | 518.91 | 492.432 | 0.9084847 | 0.9404256 | 0.8639684 | 1.182219 | 1.078322 | 1.042604
cell_050 | 535.1077 | 506.2518 | 0.9090785 | 0.9415252 | 0.8615387 | 1.166666 | 1.067772 | 1.033031
cell_051 | 591.555 | 514.7582 | 0.919719 | 0.9573433 | 0.8709839 | 1.105282 | 1.015231 | 0.9868183
cell_052 | 695.6256 | 596.7211 | 0.912681 | 0.9635631 | 0.8633985 | 1.171082 | 1.069271 | 1.034094
cell_053 | 855.6097 | 638.6356 | 0.9090166 | 0.9685191 | 0.8606639 | 1.170759 | 1.063919 | 1.034864
cell_054 | 861.4729 | 649.4748 | 0.9121243 | 0.9688143 | 0.8626222 | 1.109541 | 1.018926 | 0.9939562
cell_055 | 509.3487 | 471.1908 | 0.9083096 | 0.9396683 | 0.8653792 | 1.159072 | 1.065418 | 1.034649
cell_056 | 508.1958 | 470.2182 | 0.9096802 | 0.9352326 | 0.8638388 | 1.190084 | 1.084713 | 1.048697
cell_057 | 475.2914 | 477.946 | 0.9062209 | 0.9456421 | 0.8582341 | 1.076053 | 1.000679 | 0.9754309
cell_058 | 437.9794 | 444.2364 | 0.9093858 | 0.94868 | 0.8631648 | 1.085157 | 1.006819 | 0.9801129
cell_059 | 595.3423 | 571.2317 | 0.9084297 | 0.9583192 | 0.8592867 | 1.094 | 1.01091 | 0.9843669
cell_060 | 586.0966 | 562.7878 | 0.9093577 | 0.9553893 | 0.8600165 | 1.090886 | 1.004803 | 0.9798914
cell_061 | 813.7011 | 711.0207 | 0.9039771 | 0.9606326 | 0.8573421 | 1.065385 | 0.991689 | 0.9690816
cell_062 | 803.0861 | 707.9366 | 0.9065447 | 0.9620299 | 0.8589837 | 1.049792 | 0.9744438 | 0.9521023
cell_063 | 548.5055 | 536.9936 | 0.9064213 | 0.948258 | 0.858184 | 1.04996 | 0.976225 | 0.955698
cell_064 | 512.5579 | 502.2808 | 0.91002 | 0.950882 | 0.8620294 | 1.058172 | 0.9826161 | 0.9595019
cell_065 | 484.5617 | 534.8032 | 0.9167239 | 0.9391551 | 0.8654954 | 1.109082 | 1.019514 | 0.9917227
cell_066 | 493.3622 | 543.4397 | 0.91419 | 0.9393866 | 0.8638506 | 1.071315 | 0.9949094 | 0.9711566
cell_067 | 658.2365 | 690.8197 | 0.9137354 | 0.9502747 | 0.8621112 | 1.069289 | 0.9889899 | 0.9666375
cell_068 | 650.6212 | 682.3695 | 0.9108149 | 0.9477679 | 0.8595667 | 1.08911 | 1.009853 | 0.9829781
cell_069 | 898.8375 | 851.956 | 0.9120994 | 0.9656296 | 0.8609468 | 1.084086 | 1.005098 | 0.9803236
cell_070 | 887.9892 | 847.5254 | 0.9083061 | 0.9636816 | 0.8589832 | 1.063026 | 0.9827078 | 0.9633057
cell_071 | 774.8436 | 712.8596 | 0.9095721 | 0.9624097 | 0.8614585 | 1.127255 | 1.038911 | 1.009872
cell_072 | 738.653 | 684.3532 | 0.9057403 | 0.9590723 | 0.859797 | 1.087741 | 1.005437 | 0.9808339
cell_073 | 433.9269 | 429.223 | 0.9213081 | 0.9425217 | 0.87257 | 1.084157 | 1.000372 | 0.9760302
cell_074 | 481.1304 | 467.8787 | 0.9151024 | 0.9415245 | 0.8697934 | 1.222079 | 1.111368 | 1.069888
cell_075 | 622.7748 | 580.9411 | 0.9124721 | 0.9439113 | 0.868123 | 1.232355 | 1.121184 | 1.080087
cell_076 | 619.5491 | 582.4612 | 0.9082555 | 0.9297416 | 0.8652764 | 1.230734 | 1.113756 | 1.075796
cell_077 | 874.2536 | 747.8317 | 0.9099214 | 0.9543405 | 0.8647725 | 1.206243 | 1.091137 | 1.054021
cell_078 | 777.1255 | 671.0626 | 0.9142595 | 0.9568064 | 0.8698788 | 1.151479 | 1.050432 | 1.018206
cell_079 | 615.976 | 588.2176 | 0.9159974 | 0.9651179 | 0.8659287 | 1.188699 | 1.086207 | 1.050006
cell_080 | 612.9381 | 589.0878 | 0.9134256 | 0.9520411 | 0.8609737 | 1.17433 | 1.076143 | 1.039355
cell_081 | 411.0157 | 408.03 | 0.9141999 | 0.9425267 | 0.874066 | 1.20252 | 1.094613 | 1.054265
cell_082 | 528.253 | 514.6849 | 0.9081637 | 0.9388449 | 0.861364 | 1.191635 | 1.090439 | 1.05423
cell_084 | 655.3062 | 617.9763 | 0.9054112 | 0.943068 | 0.8612649 | 1.17804 | 1.071614 | 1.037946
cell_085 | 864.5786 | 739.2137 | 0.9062816 | 0.9606849 | 0.8623054 | 1.165208 | 1.063319 | 1.031073
cell_086 | 885.632 | 757.6488 | 0.9043411 | 0.9709798 | 0.8592834 | 1.16023 | 1.057474 | 1.027194
cell_087 | 694.7775 | 641.6081 | 0.9092035 | 0.9598985 | 0.8660455 | 1.157269 | 1.0511 | 1.019576
cell_088 | 699.9965 | 654.0662 | 0.9119762 | 0.958259 | 0.864376 | 1.045931 | 0.9735523 | 0.9501882
cell_089 | 729.4221 | 562.4923 | 0.9028354 | 0.9727415 | 0.8575342 | 1.161269 | 1.059206 | 1.025308
cell_090 | 700.5168 | 538.139 | 0.9032294 | 0.9765004 | 0.8590306 | 1.100612 | 1.01049 | 0.9865254
cell_091 | 555.8403 | 534.7363 | 0.9152263 | 0.9674704 | 0.8677781 | 1.091796 | 1.010316 | 0.9841612
cell_092 | 576.9746 | 554.3564 | 0.911644 | 0.967085 | 0.8648514 | 1.061102 | 0.984898 | 0.9624325
cell_093 | 702.88 | 511.0566 | 0.9077818 | 0.9747085 | 0.8626386 | 1.108157 | 1.016279 | 0.9901433
cell_094 | 766.7532 | 557.3343 | 0.9045019 | 0.9768736 | 0.8602078 | 1.098744 | 1.016229 | 0.989886
cell_095 | 503.4276 | 476.2634 | 0.9184894 | 0.9547285 | 0.86728 | 1.092032 | 1.005061 | 0.9790599
cell_096 | 521.4296 | 489.4908 | 0.9161096 | 0.9526736 | 0.8643815 | 1.087516 | 1.007385 | 0.9798806

## data_matrix_soh0.98
| Average Current | Normalized Current Variance | Maximum Discharge Current | Relative Charge Fraction | Rest Fraction at High SOC | Rest SOC | Peak Frequency 1 | Peak Frequency 2
EFCs (with Diagnostic) | 0.1202345 | 0.08182871 | 0.07399398 | 0.09699638 | 0.1443956 | 0.1666017 | 0.1613088 | 0.1546403
Q_pe | 0.1413752 | 0.1057522 | 0.1880631 | 0.13896 | 0.1357212 | 0.1130753 | 0.0849867 | 0.09206639
Q_ne | 0.1356365 | 0.1323392 | 0.1731223 | 0.1471032 | 0.1199464 | 0.09783572 | 0.08344648 | 0.1105702
Q_li_cyc | 0.1388842 | 0.1196505 | 0.1562546 | 0.1812122 | 0.09563392 | 0.08606372 | 0.09542991 | 0.126871
HPPC 50% discharge 0s | 0.2062655 | 0.1087292 | 0.1436049 | 0.1048041 | 0.1099034 | 0.09788377 | 0.1089691 | 0.11984
HPPC 50% discharge 3s | 0.2836811 | 0.1096345 | 0.1349502 | 0.08180376 | 0.09403461 | 0.08500807 | 0.1042086 | 0.1066792
HPPC 50% discharge 10s | 0.285051 | 0.1143435 | 0.1312387 | 0.08245249 | 0.08609431 | 0.08634621 | 0.1112409 | 0.1032329

## data_matrix_soh0.97
| Average Current | Normalized Current Variance | Maximum Discharge Current | Relative Charge Fraction | Rest Fraction at High SOC | Rest SOC | Peak Frequency 1 | Peak Frequency 2
EFCs (with Diagnostic) | 0.2645687 | 0.0946759 | 0.06569078 | 0.04421188 | 0.1896154 | 0.1052082 | 0.1467902 | 0.08923895
Q_pe | 0.1614295 | 0.1051324 | 0.1331943 | 0.124671 | 0.1568215 | 0.1245363 | 0.1010803 | 0.09313473
Q_ne | 0.1215568 | 0.1962692 | 0.103075 | 0.07466504 | 0.165451 | 0.1107475 | 0.08848277 | 0.1397528
Q_li_cyc | 0.1774135 | 0.109645 | 0.1345232 | 0.1616931 | 0.1186523 | 0.09015261 | 0.1055495 | 0.1023707
HPPC 50% discharge 0s | 0.1856202 | 0.1048443 | 0.1159879 | 0.1142286 | 0.1084056 | 0.1077494 | 0.1107251 | 0.152439
HPPC 50% discharge 3s | 0.2112869 | 0.1199392 | 0.1325819 | 0.1007289 | 0.09590513 | 0.09397567 | 0.1067484 | 0.1388339
HPPC 50% discharge 10s | 0.210772 | 0.1057578 | 0.1466353 | 0.09570185 | 0.09873724 | 0.09530096 | 0.1019383 | 0.1451565

## data_matrix_soh0.96
| Average Current | Normalized Current Variance | Maximum Discharge Current | Relative Charge Fraction | Rest Fraction at High SOC | Rest SOC | Peak Frequency 1 | Peak Frequency 2
EFCs (with Diagnostic) | 0.2389824 | 0.1361321 | 0.09405571 | 0.06936818 | 0.1635083 | 0.121845 | 0.08510228 | 0.09100601
Q_pe | 0.1436276 | 0.1141103 | 0.1757068 | 0.07524604 | 0.172717 | 0.09826085 | 0.09816297 | 0.1221684
Q_ne | 0.1484049 | 0.1784287 | 0.119066 | 0.07933461 | 0.1025139 | 0.08992 | 0.1659696 | 0.1163624
Q_li_cyc | 0.1621892 | 0.119055 | 0.1588485 | 0.1017608 | 0.1474835 | 0.09605636 | 0.1002585 | 0.1143483
HPPC 50% discharge 0s | 0.2043579 | 0.09623971 | 0.1310533 | 0.09308552 | 0.09595191 | 0.1113796 | 0.1059323 | 0.1619997
HPPC 50% discharge 3s | 0.2128528 | 0.122535 | 0.1361253 | 0.09345855 | 0.0858091 | 0.09703432 | 0.1070629 | 0.1451221
HPPC 50% discharge 10s | 0.2223552 | 0.1193018 | 0.1367872 | 0.09004461 | 0.08726939 | 0.1002946 | 0.105179 | 0.1387682

## data_matrix_soh0.95
| Average Current | Normalized Current Variance | Maximum Discharge Current | Relative Charge Fraction | Rest Fraction at High SOC | Rest SOC | Peak Frequency 1 | Peak Frequency 2
EFCs (with Diagnostic) | 0.2847249 | 0.1097311 | 0.1050123 | 0.08883064 | 0.1322996 | 0.1081671 | 0.08667058 | 0.08456376
Q_pe | 0.1230144 | 0.1242982 | 0.1539338 | 0.07496654 | 0.1812821 | 0.1094488 | 0.09480208 | 0.1382541
Q_ne | 0.1521485 | 0.1695613 | 0.1382503 | 0.08409651 | 0.1158981 | 0.08351844 | 0.164645 | 0.09188187
Q_li_cyc | 0.1605812 | 0.1181155 | 0.1489145 | 0.1124958 | 0.1435834 | 0.09605171 | 0.09789778 | 0.1223601
HPPC 50% discharge 0s | 0.1790894 | 0.1149816 | 0.1235681 | 0.1055906 | 0.09299423 | 0.1189851 | 0.1047405 | 0.1600504
HPPC 50% discharge 3s | 0.2002529 | 0.1304638 | 0.1323298 | 0.0942438 | 0.09231366 | 0.1129576 | 0.09844449 | 0.1389939
HPPC 50% discharge 10s | 0.1871359 | 0.1355502 | 0.1570888 | 0.08698944 | 0.08659625 | 0.1058418 | 0.09719932 | 0.1435983

## data_matrix_soh0.94
| Average Current | Normalized Current Variance | Maximum Discharge Current | Relative Charge Fraction | Rest Fraction at High SOC | Rest SOC | Peak Frequency 1 | Peak Frequency 2
EFCs (with Diagnostic) | 0.2455491 | 0.1181087 | 0.1285111 | 0.08006942 | 0.1248927 | 0.1155334 | 0.1070027 | 0.08033285
Q_pe | 0.1245537 | 0.1152094 | 0.1345082 | 0.07923374 | 0.2013943 | 0.1208288 | 0.0970713 | 0.1272005
Q_ne | 0.1442949 | 0.1648094 | 0.1697886 | 0.08753998 | 0.1123366 | 0.08239153 | 0.1254824 | 0.1133566
Q_li_cyc | 0.1443783 | 0.1160712 | 0.1132041 | 0.1118248 | 0.190739 | 0.1096119 | 0.1070376 | 0.1071332
HPPC 50% discharge 0s | 0.1612999 | 0.09824179 | 0.1346118 | 0.103707 | 0.1026436 | 0.1141722 | 0.1099995 | 0.1753242
HPPC 50% discharge 3s | 0.1865235 | 0.1201056 | 0.1381757 | 0.09251468 | 0.09160735 | 0.1123474 | 0.09792518 | 0.1608006
HPPC 50% discharge 10s | 0.1681055 | 0.131989 | 0.1457038 | 0.09677372 | 0.09254692 | 0.1088024 | 0.09995032 | 0.1561284

## data_matrix_soh0.93
| Average Current | Normalized Current Variance | Maximum Discharge Current | Relative Charge Fraction | Rest Fraction at High SOC | Rest SOC | Peak Frequency 1 | Peak Frequency 2
EFCs (with Diagnostic) | 0.2601892 | 0.1246742 | 0.1478923 | 0.0697111 | 0.1042656 | 0.1112296 | 0.09759845 | 0.08443967
Q_pe | 0.144871 | 0.1156448 | 0.09932179 | 0.07301117 | 0.2293077 | 0.1196383 | 0.07669089 | 0.1415144
Q_ne | 0.1425744 | 0.184611 | 0.1849972 | 0.07945166 | 0.122218 | 0.08424907 | 0.06781535 | 0.1340832
Q_li_cyc | 0.1431266 | 0.1609932 | 0.1087475 | 0.100567 | 0.2021326 | 0.09759447 | 0.0821 | 0.1047387
HPPC 50% discharge 0s | 0.1600394 | 0.09408441 | 0.1363964 | 0.1077916 | 0.09289987 | 0.1121921 | 0.1110592 | 0.185537
HPPC 50% discharge 3s | 0.16823 | 0.1134706 | 0.1443738 | 0.1077709 | 0.0972762 | 0.09907945 | 0.1057434 | 0.1640556
HPPC 50% discharge 10s | 0.1552372 | 0.1195602 | 0.1482555 | 0.09906522 | 0.1000519 | 0.1066833 | 0.1035467 | 0.1676

## data_matrix_soh0.92
| Average Current | Normalized Current Variance | Maximum Discharge Current | Relative Charge Fraction | Rest Fraction at High SOC | Rest SOC | Peak Frequency 1 | Peak Frequency 2
EFCs (with Diagnostic) | 0.2419561 | 0.1041598 | 0.2373264 | 0.05649356 | 0.1136429 | 0.1027985 | 0.08102069 | 0.06260206
Q_pe | 0.1698998 | 0.1106801 | 0.09735404 | 0.07821234 | 0.2027819 | 0.1444384 | 0.06656194 | 0.1300715
Q_ne | 0.138699 | 0.2208337 | 0.1841309 | 0.08048641 | 0.118636 | 0.0776914 | 0.06645325 | 0.1130693
Q_li_cyc | 0.1486113 | 0.156965 | 0.09534445 | 0.1093359 | 0.1962852 | 0.1048854 | 0.08063783 | 0.1079348
HPPC 50% discharge 0s | 0.1634732 | 0.1109045 | 0.1296099 | 0.1014217 | 0.09597278 | 0.109355 | 0.118258 | 0.1710049
HPPC 50% discharge 3s | 0.1725879 | 0.1162387 | 0.1330195 | 0.107683 | 0.09743723 | 0.1082768 | 0.1153222 | 0.1494347
HPPC 50% discharge 10s | 0.1695382 | 0.1174062 | 0.1386335 | 0.1002705 | 0.09964222 | 0.1061356 | 0.1135071 | 0.1548666

## data_matrix_soh0.91
| Average Current | Normalized Current Variance | Maximum Discharge Current | Relative Charge Fraction | Rest Fraction at High SOC | Rest SOC | Peak Frequency 1 | Peak Frequency 2
EFCs (with Diagnostic) | 0.247433 | 0.111482 | 0.2138997 | 0.08146265 | 0.1134565 | 0.08048218 | 0.095506 | 0.05627795
Q_pe | 0.1426207 | 0.1329253 | 0.102893 | 0.07644424 | 0.1932552 | 0.1397142 | 0.0879215 | 0.1242259
Q_ne | 0.1180213 | 0.230511 | 0.236236 | 0.0736043 | 0.1169623 | 0.07728042 | 0.05944602 | 0.08793868
Q_li_cyc | 0.1373373 | 0.1675479 | 0.1165941 | 0.1233886 | 0.1650761 | 0.09557306 | 0.09343237 | 0.1010507
HPPC 50% discharge 0s | 0.1590368 | 0.1100887 | 0.1173427 | 0.1094412 | 0.09989205 | 0.1004161 | 0.1212107 | 0.1825718
HPPC 50% discharge 3s | 0.1710572 | 0.1080773 | 0.1279693 | 0.1066715 | 0.1016185 | 0.1020013 | 0.119189 | 0.1634159
HPPC 50% discharge 10s | 0.1607376 | 0.098744 | 0.1314303 | 0.1066198 | 0.09827495 | 0.1122981 | 0.1168331 | 0.1750622

## data_matrix_soh0.9
| Average Current | Normalized Current Variance | Maximum Discharge Current | Relative Charge Fraction | Rest Fraction at High SOC | Rest SOC | Peak Frequency 1 | Peak Frequency 2
EFCs (with Diagnostic) | 0.2692619 | 0.1073173 | 0.2055275 | 0.07692747 | 0.1189092 | 0.08157352 | 0.09490224 | 0.04558091
Q_pe | 0.1159119 | 0.1484006 | 0.1327816 | 0.08870549 | 0.1446074 | 0.1428511 | 0.08985958 | 0.1368824
Q_ne | 0.1414284 | 0.2144014 | 0.2202623 | 0.07175438 | 0.09388955 | 0.07874666 | 0.07144493 | 0.1080724
Q_li_cyc | 0.130753 | 0.1714814 | 0.1065685 | 0.1352811 | 0.1374921 | 0.09717837 | 0.1087885 | 0.1124569
HPPC 50% discharge 0s | 0.158857 | 0.1095459 | 0.1353148 | 0.1036884 | 0.09960352 | 0.1109264 | 0.1182487 | 0.1638154
HPPC 50% discharge 3s | 0.1493958 | 0.10983 | 0.128784 | 0.1049361 | 0.09859407 | 0.1038773 | 0.1288747 | 0.175708
HPPC 50% discharge 10s | 0.1493385 | 0.1086743 | 0.1355117 | 0.1088835 | 0.1030238 | 0.1126051 | 0.1217717 | 0.1601913