## train_test
training | testing
cell_007 | cell_013
cell_008 | cell_014
cell_023 | cell_009
cell_024 | cell_010
cell_015 | cell_041
cell_016 | cell_042
cell_003 | cell_079
cell_004 | cell_080
cell_019 | cell_063
cell_020 | cell_064
cell_011
cell_012
cell_005
cell_006
cell_021
cell_022
cell_055
cell_056
cell_017
cell_095
cell_096
cell_025
cell_026
cell_033
cell_034
cell_027
cell_028
cell_043
cell_044
cell_035
cell_036
cell_029
cell_030
cell_046
cell_037
cell_038
cell_031
cell_032
cell_047
cell_048
cell_039
cell_040
cell_049
cell_050
cell_053
cell_054
cell_051
cell_052
cell_091
cell_092
cell_059
cell_060
cell_061
cell_062
cell_071
cell_072
cell_065
cell_066
cell_069
cell_070
cell_067
cell_068
cell_073
cell_074
cell_077
cell_078
cell_075
cell_076
cell_081
cell_082
cell_085
cell_086
cell_084
cell_087
cell_088
cell_057
cell_058

## protocol_features
| Average Current | Normalized Current Variance | Maximum Discharge Current | Relative Charge Fraction | Rest Fraction at High SOC | Rest SOC | Peak Frequency 1 | Peak Frequency 2
cell_003 | 0.06034328 | 0.03961604 | 0.1013962005 | 0 | 0 | 0.08646978 | 1.834862e-05 | 7.33945e-05
cell_004 | 0.06032622 | 0.03963361 | 0.1002976 | 0 | 1.835671e-06 | 0.08713407 | 1.835671e-05 | 7.342683e-05
cell_005 | 0.06029704 | 0.03966269 | 0.100618 | 0 | 0 | 0.5000075 | 3.673904e-05 | 7.347809e-05
cell_006 | 0.06028751 | 0.03967181 | 0.1007599 | 0 | 0 | 0.500006 | 3.674782e-05 | 7.349564e-05
cell_007 | 0.06025296 | 0.03970688 | 0.1001991 | 0 | 0.3972268 | 1 | 1.839013e-05 | 7.356051e-05
cell_008 | 0.06021701 | 0.03974261 | 0.1002751 | 0 | 0.397585 | 1 | 1.840671e-05 | 7.362686e-05
cell_009 | 0.1999831 | 1.297548e-08 | 0.2014648661 | 0 | 0 | 0 | 0.0001228275 | 0.000245655
cell_010 | 0.1999834 | 1.15441e-08 | 0.2011444 | 0 | 0 | 0 | 0.0001226768 | 0.0002453536
cell_011 | 0.08591975 | 0.1140634 | 0.201236 | 0 | 0 | 0.09617197 | 2.640613e-05 | 5.281225e-05
cell_012 | 0.08598162 | 0.1140017 | 0.2013733 | 0 | 0 | 0.09504349 | 2.639219e-05 | 5.278438e-05
cell_013 | 0.08582208 | 0.114162 | 0.2010309 | 0 | 0 | 0.4999963 | 5.285692e-05 | 0.0001057138
cell_014 | 0.08586389 | 0.1141192 | 0.201236 | 0 | 0 | 0.4999988 | 5.283737e-05 | 0.0001056747
cell_015 | 0.08571852 | 0.114264 | 0.2010108 | 0 | 0.5713681 | 1 | 2.645223e-05 | 5.290445e-05
cell_016 | 0.0857488 | 0.1142339 | 0.2005896 | 0 | 0.571217 | 1 | 2.644523e-05 | 5.289046e-05
cell_017 | 0.499959 | 6.681018e-09 | 0.5002059968 | 0 | 0 | 0 | 0.0003147128 | 0.0006294256
cell_019 | 0.113575 | 0.3863861 | 0.5007553 | 0 | 0 | 0.1182795 | 3.578074e-05 | 7.156147e-05
cell_020 | 0.1134935 | 0.3864682 | 0.5011215381 | 0 | 0 | 0.1190699 | 3.578714e-05 | 7.157428e-05
cell_021 | 0.1134622 | 0.3864994 | 0.5012589 | 0 | 0 | 0.4999981 | 0.0001431588 | 0.0002147382
cell_022 | 0.113019 | 0.3869424 | 0.501442 | 0 | 0 | 0.4999998 | 0.0001433229 | 0.0002149844
cell_023 | 0.1128653 | 0.3870945 | 0.5011563 | 0 | 0.7742491 | 1 | 3.584486e-05 | 7.168973e-05
cell_024 | 0.1126987 | 0.3872612 | 0.5009421 | 0 | 0.7745822 | 1 | 3.586029e-05 | 7.172058e-05
cell_025 | 0.100743 | 0.2191371 | 0.3014145 | 0.06887278 | 0.2584681 | 0.5526091 | 0.002478775 | 0.004988536
cell_026 | 0.1007637 | 0.2190403 | 0.3011302 | 0.06883849 | 0.2584255 | 0.5525365 | 0.002478545 | 0.004988072
cell_027 | 0.1002875 | 0.2089884 | 0.3006125 | 0.03391771 | 0.2758079 | 0.5470193 | 0.002222291 | 0.004444582
cell_028 | 0.100256 | 0.2090586 | 0.3004669 | 0.03390019 | 0.2758896 | 0.5470839 | 0.002222154 | 0.004444307
cell_029 | 0.1022245 | 0.4140359 | 0.5012131 | 0.04068853 | 0.3243159 | 0.5541594 | 0.0014704 | 0.0029408
cell_030 | 0.1022879 | 0.4140854 | 0.5012634 | 0.04067374 | 0.3243064 | 0.5542976 | 0.001470212 | 0.002940424
cell_031 | 0.09819669 | 0.4073506 | 0.501442 | 0.03893279 | 0.3399479 | 0.5600289 | 0.009736897 | 0.01947379
cell_032 | 0.09829013 | 0.4071484 | 0.5009192 | 0.03901486 | 0.3397283 | 0.5598618 | 0.009738914 | 0.01947783
cell_033 | 0.2015348 | 0.4136993 | 0.6013046 | 0.06672385 | 0.2458889 | 0.5520664 | 0.002414538 | 0.004829076
cell_034 | 0.201821 | 0.4133373 | 0.6011902 | 0.0667069 | 0.2457185 | 0.5520913 | 0.002413925 | 0.004827849
cell_035 | 0.2034974 | 0.4025826 | 0.6009206 | 0.03302376 | 0.2913213 | 0.5544252 | 0.002177672 | 0.004355345
cell_036 | 0.204276 | 0.4018779 | 0.6011696 | 0.03297328 | 0.2907452 | 0.5545817 | 0.002173079 | 0.004346159
cell_037 | 0.2042545 | 0.8052476 | 1.001391 | 0.03975467 | 0.340124 | 0.548648 | 0.0014509 | 0.0029018
cell_038 | 0.204325 | 0.8050195 | 1.001374 | 0.0397468 | 0.3402215 | 0.5486626 | 0.001450613 | 0.002901226
cell_039 | 0.1974944 | 0.7767736 | 1.001465 | 0.03654538 | 0.3456756 | 0.572448 | 0.009812885 | 0.01962577
cell_040 | 0.1977243 | 0.7763408 | 1.001334 | 0.03653752 | 0.345413 | 0.5724127 | 0.009807505 | 0.01961501
cell_041 | 0.5113455 | 0.9875671 | 1.501427 | 0.06408094 | 0.2488196 | 0.5483034 | 0.002192243 | 0.002360877
cell_042 | 0.5099523 | 0.9890751 | 1.501396 | 0.06420608 | 0.2490034 | 0.5481331 | 0.002195946 | 0.002364865
cell_043 | 0.5281726 | 0.9653375 | 1.500204 | 0.03169651 | 0.3023577 | 0.5670291 | 0.002127282 | 0.004254565
cell_044 | 0.5267805 | 0.9669337 | 1.501442 | 0.03174152 | 0.3029647 | 0.5671677 | 0.002130304 | 0.004260607
cell_045 | 0.6113885 | 1.856148 | 2.500385 | 0.03642384 | 0.4699703 | 0.624918 | 0.001370176 | 0.002740352
cell_046 | 0.599392 | 1.867833 | 2.500244 | 0.03667279 | 0.472909 | 0.6249492 | 0.001378676 | 0.002757353
cell_047 | 0.5245107 | 1.725957 | 2.50029 | 0.02972136 | 0.3829205 | 0.6306604 | 0.01049192 | 0.02098383
cell_048 | 0.5232706 | 1.727008 | 2.500679 | 0.02979859 | 0.3834051 | 0.6307416 | 0.01050095 | 0.02100189
cell_049 | 0.1014264 | 0.2555988 | 0.4014191 | 0.03602288 | 0.2641115 | 0.5562676 | 0.002375891 | 0.004783044
cell_050 | 0.1013979 | 0.2556127 | 0.4012612 | 0.03616676 | 0.2638739 | 0.5560552 | 0.002375074 | 0.004781399
cell_051 | 0.2000775 | 0.4934153 | 0.801387 | 0.03024499 | 0.26035 | 0.5469659 | 0.002099905 | 0.002163538
cell_052 | 0.2001424 | 0.4932937 | 0.8013779 | 0.03028797 | 0.2601809 | 0.546865 | 0.002102446 | 0.002166157
cell_053 | 0.5576618 | 1.156869 | 2.000408 | 0.02258631 | 0.3695728 | 0.6026865 | 0.001950458 | 0.003900917
cell_054 | 0.5603125 | 1.155114 | 2.000354 | 0.02255551 | 0.3688937 | 0.6028801 | 0.001947799 | 0.003895598
cell_055 | 0.09995966 | 1.856333e-08 | 0.100343328 | 0 | 0 | 0 | 6.081245e-05 | 0.0001216249
cell_056 | 0.09995903 | 1.895362e-08 | 0.1004349 | 0 | 0 | 0 | 6.079951e-05 | 0.000121599
cell_057 | 0.06507394 | 0.3679629 | 0.9121043 | 0.06474914 | 0.2360606 | 0.5266421 | 0.0003214853 | 0.0006429705
cell_058 | 0.06465164 | 0.3681407 | 0.9122155 | 0.06459904 | 0.2367899 | 0.5270448 | 0.0003225416 | 0.0006450833
cell_059 | 0.1021123 | 0.5881081 | 1.458401 | 0.06429428 | 0.2535067 | 0.494984 | 0.0002918193 | 0.0003242437
cell_060 | 0.1025088 | 0.5853731 | 1.457267 | 0.06392864 | 0.253228 | 0.4945078 | 0.0002913942 | 0.0003237713
cell_061 | 0.2243161 | 1.116842 | 2.900426 | 0.07118003 | 0.2952194 | 0.4909611 | 0.0002269289 | 0.0003025719
cell_062 | 0.2255946 | 1.114647 | 2.899968 | 0.07149857 | 0.2942032 | 0.4918015 | 0.000226142 | 0.0003015227
cell_063 | 0.06467302 | 0.3646003 | 1.160712 | 0.06547924 | 0.001075793 | 0.3730842 | 6.089392e-05 | 8.11919e-05
cell_064 | 0.06477451 | 0.3638901 | 1.161583 | 0.06557058 | 0.0008545447 | 0.3719646 | 6.089392e-05 | 8.11919e-05
cell_065 | 0.09017566 | 0.2045534 | 0.6243992 | 0.2099796 | 0.002806922 | 0.5491034 | 5.450334e-05 | 0.005314075
cell_066 | 0.09023557 | 0.2043605 | 0.6243076 | 0.2098714 | 0.002535956 | 0.5390632 | 0.005311615 | 0.005366093
cell_067 | 0.1795567 | 0.4082185 | 1.247504 | 0.2117536 | 0.001523407 | 0.5142187 | 0.002613144 | 0.005281886
cell_068 | 0.1793088 | 0.4070132 | 1.247655 | 0.2113561 | 0.001477121 | 0.5334452 | 0.002609951 | 0.005330964
cell_069 | 0.4484637 | 0.9846779 | 2.900475 | 0.2133136 | 0.0005040771 | 0.5429805 | 0.002520385 | 0.005337287
cell_070 | 0.4477105 | 0.9878733 | 2.900477 | 0.2140125 | 0.0003855279 | 0.5323987 | 0.002520759 | 0.005338078
cell_071 | 0.1164991 | 0.5676712 | 1.856962 | 0.07438942 | 0.0008315853 | 0.3300361 | 3.74588e-05 | 7.491759e-05
cell_072 | 0.1165283 | 0.5689379 | 1.857034 | 0.07445964 | 0.0008765686 | 0.3298359 | 3.74602e-05 | 7.49204e-05
cell_073 | 0.103934 | 0.08101805 | 0.5267422 | 0.06212799 | 0.00191297 | 0.5353032 | 6.006186e-05 | 0.03624733
cell_074 | 0.1043729 | 0.08100016 | 0.5267296 | 0.05897613 | 0.002118759 | 0.5432454 | 6.019201e-05 | 0.03623559
cell_075 | 0.2106178 | 0.1608417 | 1.050959 | 0.060911 | 0.0005260552 | 0.5524898 | 0.0001237777 | 0.03614309
cell_076 | 0.2103929 | 0.1605725 | 1.051119 | 0.06091248 | 0.0006269398 | 0.5629461 | 0.0001241465 | 0.007200497
cell_077 | 0.5332376 | 0.38814 | 2.626797 | 0.05796959 | 0.0001144352 | 0.5495271 | 0.0003269577 | 0.03612882
cell_078 | 0.5330744 | 0.3871842 | 2.627033 | 0.05772994 | 0.0001793868 | 0.5967028 | 0.0003261579 | 0.03604044
cell_079 | 0.1026024 | 0.494838 | 1.457388 | 0.08483046 | 0.2531758 | 0.5098027 | 0.00025859 | 0.0005495038
cell_080 | 0.1025909 | 0.4945804 | 1.456146 | 0.08477179 | 0.2532325 | 0.5098716 | 0.0002585984 | 0.0005495216
cell_081 | 0.09616898 | 0.1006321 | 0.5183337 | 0.09955061 | 0.001322084 | 0.5435744 | 5.798614e-05 | 0.06392972
cell_082 | 0.09624845 | 0.1006052 | 0.5182188 | 0.09949461 | 0.001158056 | 0.5484186 | 5.77584e-05 | 0.06393855
cell_084 | 0.1927128 | 0.1995582 | 1.035706 | 0.09949844 | 0.000377648 | 0.5293451 | 0.000118015 | 0.06390512
cell_085 | 0.4887184 | 0.4838345 | 2.585944 | 0.09744359 | 3.156068e-05 | 0.4592888 | 0.0003156068 | 0.06375256
cell_086 | 0.4884971 | 0.4842543 | 2.585976 | 0.09776025 | 4.731861e-05 | 0.6313673 | 0.0003154574 | 0.0637224
cell_087 | 0.2618449 | 0.8906782 | 2.89997 | 0.116322 | 0.335493 | 0.6040391 | 0.0001716296 | 0.0005148889
cell_088 | 0.2631058 | 0.8885191 | 2.899958 | 0.1159108 | 0.3350021 | 0.6036114 | 0.0001714531 | 0.0005143592
cell_089 | 0.05745374 | 0.1318224 | 0.8728238 | 0.1410097 | 0.006795246 | 0.755961 | 5.122688e-05 | 0.0001024538
cell_090 | 0.0574686 | 0.1318023 | 0.8730517 | 0.1409328 | 0.006359818 | 0.7528314 | 5.122688e-05 | 0.0001024538
cell_091 | 0.08612537 | 0.1818925 | 1.261406 | 0.140701 | 0.002733276 | 0.6291263 | 5.572428e-05 | 0.0001114486
cell_092 | 0.08619339 | 0.1824781 | 1.261383 | 0.1407751 | 0.002351499 | 0.6436702 | 5.572272e-05 | 0.0001114454
cell_093 | 0.05941392 | 0.0617434 | 0.5879233 | 0.07811175 | 0.003843418 | 0.6648118 | 5.268565e-05 | 0.0001053713
cell_094 | 0.05939412 | 0.06189286 | 0.5881652 | 0.07808894 | 0.003980716 | 0.6850721 | 5.268982e-05 | 0.0001053796
cell_095 | 0.09332336 | 0.09000325 | 0.8823893 | 0.07553746 | 0.001109695 | 0.4965541 | 5.79475e-05 | 0.000115895
cell_096 | 0.09339608 | 0.08979958 | 0.8824808 | 0.07537739 | 0.001164778 | 0.4874745 | 5.794918e-05 | 0.0001158984

## shap_features
| Average Current | Q_pe | Q_ne | Q_li_cyc | HPPC 50% discharge 0s | HPPC 50% discharge 3s | HPPC 50% discharge 10s | min_DOD
cell_003 | 0.06034328 | 0.9546906 | 0.9657353 | 0.9292163 | 1.020282 | 0.9640564 | 0.9321121 | 0.06568278
cell_004 | 0.06032622 | 0.951434 | 0.9611278 | 0.9281978 | 1.021768 | 0.9699045 | 0.9376584 | 0.06658935
cell_005 | 0.06029704 | 0.9574435 | 0.9646775 | 0.9248846 | 1.022814 | 0.9724981 | 0.9408396 | 0.06652758
cell_006 | 0.06028751 | 0.9570017 | 0.9668152 | 0.9254886 | 1.037701 | 0.9827594 | 0.9500435 | 0.06686538
cell_007 | 0.06025296 | 0.9460431 | 0.9605374 | 0.9177967 | 1.023538 | 0.9741477 | 0.9416379 | 0.0678296
cell_008 | 0.06021701 | 0.9456696 | 0.9612589 | 0.9173457 | 1.047175 | 0.9911736 | 0.9577512 | 0.06883701
cell_009 | 0.1999831 | 0.957412 | 0.9646677 | 0.9297793 | 1.029798 | 0.9775497 | 0.9445043 | 0.07661051
cell_010 | 0.1999834 | 0.9571572 | 0.9674975 | 0.9310901 | 1.02736 | 0.9743212 | 0.9402371 | 0.07646061
cell_011 | 0.08591975 | 0.9513151 | 0.9596892 | 0.9281879 | 1.035825 | 0.9829046 | 0.9465394 | 0.07765673
cell_012 | 0.08598162 | 0.9495565 | 0.9612983 | 0.9280786 | 1.000834 | 0.9538025 | 0.9235726 | 0.07708776
cell_013 | 0.08582208 | 0.9522105 | 0.9666078 | 0.9231111 | 1.020961 | 0.9725415 | 0.9383379 | 0.07746084
cell_014 | 0.08586389 | 0.9536183 | 0.9678577 | 0.9235515 | 1.014933 | 0.9654952 | 0.9349891 | 0.07703511
cell_015 | 0.08571852 | 0.947585 | 0.9624388 | 0.9175491 | 1.023654 | 0.9784059 | 0.9454827 | 0.07882866
cell_016 | 0.0857488 | 0.9471837 | 0.9646373 | 0.9189442 | 1.016608 | 0.9725765 | 0.9394426 | 0.07860153
cell_017 | 0.499959 | 0.961142 | 0.9657815 | 0.9334384 | 1.007107 | 0.958651 | 0.9271267 | 0.09996862
cell_019 | 0.113575 | 0.9600002 | 0.9682214 | 0.9352711 | 1.044051 | 0.9867019 | 0.9516306 | 0.1012441
cell_020 | 0.1134935 | 0.9576418 | 0.9664855 | 0.9336967 | 1.03081 | 0.9730252 | 0.9385777 | 0.1006142
cell_021 | 0.1134622 | 0.95873 | 0.9755636 | 0.9288899 | 0.9695386 | 0.9317135 | 0.9051672 | 0.1002792
cell_022 | 0.113019 | 0.962177 | 0.9737879 | 0.9314253 | 1.057289 | 0.9969087 | 0.9604734 | 0.1017358
cell_023 | 0.1128653 | 0.9502492 | 0.9694593 | 0.9238399 | 1.038005 | 0.9883193 | 0.951176 | 0.1030349
cell_024 | 0.1126987 | 0.9500686 | 0.966176 | 0.9229246 | 1.044187 | 0.9916929 | 0.955619 | 0.1035276
cell_025 | 0.100743 | 0.953279 | 0.9674321 | 0.9268644 | 1.112186 | 1.039198 | 0.9979361 | 0.07762622
cell_026 | 0.1007637 | 0.9539831 | 0.9679336 | 0.9259083 | 1.120973 | 1.045201 | 1.001582 | 0.07694765
cell_027 | 0.1002875 | 0.9538262 | 0.969066 | 0.9275288 | 1.078889 | 1.011376 | 0.9723138 | 0.07689087
cell_028 | 0.100256 | 0.9502002 | 0.9692695 | 0.9257773 | 1.099146 | 1.019128 | 0.980977 | 0.07809577
cell_029 | 0.1022245 | 0.954709 | 0.9682806 | 0.9277714 | 1.092148 | 1.019749 | 0.9814419 | 0.09292049
cell_030 | 0.1022879 | 0.9547266 | 0.9675761 | 0.9273863 | 1.101961 | 1.018193 | 0.9794599 | 0.09237356
cell_031 | 0.09819669 | 0.9551471 | 0.9701484 | 0.9295282 | 1.147187 | 1.060131 | 1.013932 | 0.08360174
cell_032 | 0.09829013 | 0.9522749 | 0.9683459 | 0.9266494 | 1.076887 | 1.009689 | 0.9700459 | 0.07606194
cell_033 | 0.2015348 | 0.9602655 | 0.96637 | 0.9311262 | 1.0061 | 0.9589568 | 0.9284522 | 0.09562574
cell_034 | 0.201821 | 0.9627176 | 0.967492 | 0.9316865 | 0.9701311 | 0.9301304 | 0.9039435 | 0.09463849
cell_035 | 0.2034974 | 0.9598411 | 0.9652256 | 0.9307965 | 1.003555 | 0.9558413 | 0.9247736 | 0.09423285
cell_036 | 0.204276 | 0.9562875 | 0.9627052 | 0.9290105 | 1.018559 | 0.964988 | 0.935551 | 0.09930169
cell_037 | 0.2042545 | 0.9597962 | 0.9691026 | 0.929965 | 1.029945 | 0.965473 | 0.933347 | 0.1279574
cell_038 | 0.204325 | 0.9606475 | 0.970376 | 0.930601 | 1.014829 | 0.9579788 | 0.9281926 | 0.127634
cell_039 | 0.1974944 | 0.9616433 | 0.9693739 | 0.9316356 | 1.003545 | 0.9475802 | 0.9181506 | 0.1125749
cell_040 | 0.1977243 | 0.956888 | 0.9678697 | 0.930065 | 1.015078 | 0.9571827 | 0.9263125 | 0.1118504
cell_041 | 0.5113455 | 0.9609819 | 0.9726142 | 0.9325261 | 0.9622145 | 0.9101413 | 0.8867314 | 0.150655
cell_042 | 0.5099523 | 0.961068 | 0.9727176 | 0.9314224 | 0.9597637 | 0.9058107 | 0.8827731 | 0.1532017
cell_043 | 0.5281726 | 0.9604153 | 0.9738546 | 0.9322535 | 1.005988 | 0.9399064 | 0.9116604 | 0.1623057
cell_044 | 0.5267805 | 0.9601084 | 0.9700537 | 0.932487 | 1.037736 | 0.9588235 | 0.9277108 | 0.162911
cell_045 | 0.6113885 | 0.9585828 | 0.9681801 | 0.9307802 | 0.9981905 | 0.9258118 | 0.8997964 | 0.2504288
cell_046 | 0.599392 | 0.9580848 | 0.9666127 | 0.9296546 | 1.021221 | 0.9387122 | 0.9119949 | 0.2692807
cell_047 | 0.5245107 | 0.9619819 | 0.9670673 | 0.9331574 | 1.011258 | 0.9431966 | 0.9163567 | 0.1937397
cell_048 | 0.5232706 | 0.961536 | 0.9677429 | 0.9333821 | 1.036538 | 0.9635109 | 0.9317512 | 0.1955365
cell_049 | 0.1014264 | 0.9528861 | 0.9672535 | 0.9263082 | 1.124465 | 1.03842 | 0.9965743 | 0.08281815
cell_050 | 0.1013979 | 0.9386115 | 0.9670852 | 0.9063929 | 1.069371 | 0.9928851 | 0.9589194 | 0.08463987
cell_051 | 0.2000775 | 0.9598154 | 0.9678158 | 0.9310473 | 1.040718 | 0.9803572 | 0.9475961 | 0.1136452
cell_052 | 0.2001424 | 0.9588663 | 0.9698679 | 0.9303915 | 1.079604 | 1.008501 | 0.9702462 | 0.1143262
cell_053 | 0.5576618 | 0.9583826 | 0.9703493 | 0.9309835 | 1.04645 | 0.9679487 | 0.9374663 | 0.1985238
cell_054 | 0.5603125 | 0.9610167 | 0.9709754 | 0.9326462 | 1.013088 | 0.9413929 | 0.9129834 | 0.1946268
cell_055 | 0.09995966 | 0.9526668 | 0.9691949 | 0.9280238 | 1.092267 | 1.027079 | 0.9886179 | 0.06281693
cell_056 | 0.09995903 | 0.9541782 | 0.968029 | 0.9284596 | 1.098927 | 1.026392 | 0.9877555 | 0.06606561
cell_057 | 0.06507394 | 0.9474294 | 0.9646504 | 0.9217564 | 1.014986 | 0.9675241 | 0.9367559 | 0.0856281
cell_058 | 0.06465164 | 0.9455309 | 0.9658059 | 0.9203753 | 1.028919 | 0.9757325 | 0.9441593 | 0.09294808
cell_059 | 0.1021123 | 0.9553864 | 0.9695509 | 0.9262043 | 1.01759 | 0.9621992 | 0.9311513 | 0.1102081
cell_060 | 0.1025088 | 0.9539797 | 0.9681592 | 0.9256995 | 1.020258 | 0.962769 | 0.9314681 | 0.1074703
cell_061 | 0.2243161 | 0.9587311 | 0.9678963 | 0.9293671 | 1.006935 | 0.9519719 | 0.9215055 | 0.1640143
cell_062 | 0.2255946 | 0.9589935 | 0.9691287 | 0.9291003 | 0.978892 | 0.927378 | 0.8998385 | 0.1535323
cell_063 | 0.06467302 | 0.9517324 | 0.9661403 | 0.9258446 | 1.007773 | 0.9580248 | 0.9278036 | 0.09623774
cell_064 | 0.06477451 | 0.949165 | 0.963711 | 0.9227933 | 1.036922 | 0.978891 | 0.9472701 | 0.09568326
cell_065 | 0.09017566 | 0.9550843 | 0.9637465 | 0.927313 | 1.035792 | 0.9769815 | 0.9463661 | 0.07869894
cell_066 | 0.09023557 | 0.9548177 | 0.9665665 | 0.92626 | 0.9905381 | 0.944945 | 0.9164869 | 0.07829724
cell_067 | 0.1795567 | 0.957324 | 0.9658449 | 0.929077 | 0.9983733 | 0.9475322 | 0.917241 | 0.1029239
cell_068 | 0.1793088 | 0.9557033 | 0.9665033 | 0.9261988 | 1.014959 | 0.9647652 | 0.9332505 | 0.1053316
cell_069 | 0.4484637 | 0.9624542 | 0.9678822 | 0.9325343 | 1.009687 | 0.9519358 | 0.9219593 | 0.1599232
cell_070 | 0.4477105 | 0.9605822 | 0.967275 | 0.9303107 | 0.9780571 | 0.9248495 | 0.9002031 | 0.1580032
cell_071 | 0.1164991 | 0.9614215 | 0.9701109 | 0.9307478 | 1.040293 | 0.9821307 | 0.9473835 | 0.1201704
cell_072 | 0.1165283 | 0.9560698 | 0.967474 | 0.9260022 | 0.9983324 | 0.948706 | 0.9202999 | 0.1169957
cell_073 | 0.103934 | 0.953499 | 0.9633779 | 0.9258936 | 1.015697 | 0.9647004 | 0.9353983 | 0.06635149
cell_074 | 0.1043729 | 0.9542581 | 0.9657881 | 0.9264408 | 1.127529 | 1.052937 | 1.008667 | 0.06628134
cell_075 | 0.2106178 | 0.957884 | 0.9687793 | 0.9298024 | 1.128333 | 1.054852 | 1.012662 | 0.08307453
cell_076 | 0.2103929 | 0.9574525 | 0.9668279 | 0.9276486 | 1.114616 | 1.040195 | 0.9975325 | 0.08404781
cell_077 | 0.5332376 | 0.9640398 | 0.9668068 | 0.9344593 | 1.061793 | 0.9929667 | 0.956475 | 0.1334446
cell_078 | 0.5330744 | 0.9617265 | 0.9662087 | 0.931124 | 1.037496 | 0.9677304 | 0.9340608 | 0.1266282
cell_079 | 0.1026024 | 0.9568739 | 0.9700803 | 0.9285231 | 1.124622 | 1.048672 | 1.006089 | 0.09661106
cell_080 | 0.1025909 | 0.9554316 | 0.9650083 | 0.9253889 | 1.114739 | 1.039982 | 0.9971986 | 0.0948615
cell_081 | 0.09616898 | 0.9499392 | 0.9656876 | 0.9231091 | 1.134224 | 1.056386 | 1.013362 | 0.07438067
cell_082 | 0.09624845 | 0.951861 | 0.9670145 | 0.9237938 | 1.121288 | 1.037795 | 0.9979431 | 0.07747599
cell_084 | 0.1927128 | 0.9564952 | 0.9659272 | 0.9304776 | 1.089889 | 1.023965 | 0.9822232 | 0.09333596
cell_085 | 0.4887184 | 0.9625713 | 0.9626916 | 0.930161 | 1.045359 | 0.9821998 | 0.9487677 | 0.1450543
cell_086 | 0.4884971 | 0.9605181 | 0.969992 | 0.9310936 | 1.046662 | 0.9787819 | 0.9447886 | 0.14427
cell_087 | 0.2618449 | 0.9587982 | 0.9708817 | 0.9304342 | 1.070614 | 0.9946077 | 0.9591301 | 0.137593
cell_088 | 0.2631058 | 0.9578459 | 0.9696087 | 0.9295496 | 0.9824111 | 0.9320086 | 0.9026467 | 0.1375165
cell_089 | 0.05745374 | 0.9559389 | 0.9653443 | 0.9249184 | 1.056819 | 0.9852771 | 0.9491544 | 0.3695436
cell_090 | 0.0574686 | 0.9519304 | 0.9665948 | 0.9236416 | 0.9964943 | 0.9398593 | 0.9119227 | 0.3696979
cell_091 | 0.08612537 | 0.9567029 | 0.9693658 | 0.9251007 | 1.020934 | 0.9643527 | 0.9336616 | 0.1227648
cell_092 | 0.08619339 | 0.9560577 | 0.9710812 | 0.9258835 | 0.9841689 | 0.9356086 | 0.9086487 | 0.1287395
cell_093 | 0.05941392 | 0.9583774 | 0.9677244 | 0.9278365 | 1.009729 | 0.9503855 | 0.9213062 | 0.3651934
cell_094 | 0.05939412 | 0.9572381 | 0.9696939 | 0.9291701 | 1.004398 | 0.9463692 | 0.9174683 | 0.3706753
cell_095 | 0.09332336 | 0.9563869 | 0.967073 | 0.9283051 | 1.024742 | 0.969922 | 0.9381581 | 0.09214644
cell_096 | 0.09339608 | 0.9557254 | 0.9663324 | 0.9257024 | 1.03865 | 0.9840321 | 0.9507476 | 0.09293465

## data_matrix
| Q_pe | Q_ne | Q_li_cyc | HPPC 50% discharge 0s | HPPC 50% discharge 3s | HPPC 50% discharge 10s
EFCs at 0.98 SOH | 0.1483904 | 0.1619092 | 0.437828 | 0.1512336 | 0.07906247 | 0.02157636
EFCs at 0.97 SOH | 0.1215538 | 0.1190827 | 0.4932092 | 0.1682432 | 0.0728449 | 0.02506617
EFCs at 0.96 SOH | 0.2176296 | 0.1272756 | 0.4197442 | 0.1244806 | 0.07492514 | 0.03594487
EFCs at 0.95 SOH | 0.2483307 | 0.1238229 | 0.3665319 | 0.1430292 | 0.08071823 | 0.03756705
EFCs at 0.94 SOH | 0.2655703 | 0.1267846 | 0.3156682 | 0.1590617 | 0.09857919 | 0.03433602
EFCs at 0.93 SOH | 0.3055005 | 0.1242527 | 0.2911334 | 0.1472791 | 0.09244756 | 0.03938672
EFCs at 0.92 SOH | 0.3826617 | 0.1538443 | 0.1950751 | 0.1197735 | 0.1147958 | 0.0338496
EFCs at 0.91 SOH | 0.3763538 | 0.1546315 | 0.1893946 | 0.1372284 | 0.1090807 | 0.03331114
EFCs at 0.90 SOH | 0.3823835 | 0.1511398 | 0.1930171 | 0.1247576 | 0.112261 | 0.03644094

## errors
co2 | co5 | co10 | co16
0.2795701 | 0.3370259 | 0.4138988 | 0.2577459
0.3815247 | 0.3792699 | 0.2889271 | 0.3693137
0.3564412 | 0.2129059 | 0.2945953 | 0.1960204
0.233631 | 0.2056616 | 0.2178157 | 0.3311761
0.2587053 | 0.2793924 | 0.3284062
0.2537496 | 0.2797952 | 0.3396319
0.2676331 | 0.283911 | 0.3276814
0.2756153 | 0.2731106 | 0.3256462
0.3033488 | 0.2668044 | 0.3721837
0.3133741 | 0.2838518 | 0.4154425
0.2767862 | 0.3071339 | 0.4291835
0.4931537 | 0.2635504 | 0.4284001
0.2866963 | 0.2508971 | 0.1859659
0.288093 | 0.2501191 | 0.2256832
0.2625967 | 0.2667428 | 0.3916011
0.2726764 | 0.301125 | 0.3073741
0.3359155 | 0.2678064 | 0.2473247
0.4493797 | 0.3261853 | 0.4635526
0.3175156 | 0.2842486 | 0.3606578
0.3501172 | 0.2995836 | 0.3471403
0.3827012 | 0.4012047 | 0.3591172
0.3786591 | 0.3506582 | 0.5168514
| 0.3997453 | 0.3320795
| 0.4889617 | 0.2452789
| 0.239156 | 0.4645384
| 0.3166186 | 0.4035282
| 0.2809656 | 0.3618806
0.4320995
0.314991
0.3470454
0.3392406
0.2712374
0.3787743
0.3679312

## all_cells_SOH_df
Cell_003_EFC | Cell_003_SOH | Cell_004_EFC | Cell_004_SOH | Cell_005_EFC | Cell_005_SOH | Cell_006_EFC | Cell_006_SOH | Cell_007_EFC | Cell_007_SOH | Cell_008_EFC | Cell_008_SOH | Cell_009_EFC | Cell_009_SOH | Cell_010_EFC | Cell_010_SOH | Cell_011_EFC | Cell_011_SOH | Cell_012_EFC | Cell_012_SOH | Cell_013_EFC | Cell_013_SOH | Cell_014_EFC | Cell_014_SOH | Cell_015_EFC | Cell_015_SOH | Cell_016_EFC | Cell_016_SOH | Cell_017_EFC | Cell_017_SOH | Cell_019_EFC | Cell_019_SOH | Cell_020_EFC | Cell_020_SOH | Cell_021_EFC | Cell_021_SOH | Cell_022_EFC | Cell_022_SOH | Cell_023_EFC | Cell_023_SOH | Cell_024_EFC | Cell_024_SOH | Cell_025_EFC | Cell_025_SOH | Cell_026_EFC | Cell_026_SOH | Cell_027_EFC | Cell_027_SOH | Cell_028_EFC | Cell_028_SOH | Cell_029_EFC | Cell_029_SOH | Cell_030_EFC | Cell_030_SOH | Cell_031_EFC | Cell_031_SOH | Cell_032_EFC | Cell_032_SOH | Cell_033_EFC | Cell_033_SOH | Cell_034_EFC | Cell_034_SOH | Cell_035_EFC | Cell_035_SOH | Cell_036_EFC | Cell_036_SOH | Cell_037_EFC | Cell_037_SOH | Cell_038_EFC | Cell_038_SOH | Cell_039_EFC | Cell_039_SOH | Cell_040_EFC | Cell_040_SOH | Cell_041_EFC | Cell_041_SOH | Cell_042_EFC | Cell_042_SOH | Cell_043_EFC | Cell_043_SOH | Cell_044_EFC | Cell_044_SOH | Cell_045_EFC | Cell_045_SOH | Cell_046_EFC | Cell_046_SOH | Cell_047_EFC | Cell_047_SOH | Cell_048_EFC | Cell_048_SOH | Cell_049_EFC | Cell_049_SOH | Cell_050_EFC | Cell_050_SOH | Cell_051_EFC | Cell_051_SOH | Cell_052_EFC | Cell_052_SOH | Cell_053_EFC | Cell_053_SOH | Cell_054_EFC | Cell_054_SOH | Cell_055_EFC | Cell_055_SOH | Cell_056_EFC | Cell_056_SOH | Cell_057_EFC | Cell_057_SOH | Cell_058_EFC | Cell_058_SOH | Cell_059_EFC | Cell_059_SOH | Cell_060_EFC | Cell_060_SOH | Cell_061_EFC | Cell_061_SOH | Cell_062_EFC | Cell_062_SOH | Cell_063_EFC | Cell_063_SOH | Cell_064_EFC | Cell_064_SOH | Cell_065_EFC | Cell_065_SOH | Cell_066_EFC | Cell_066_SOH | Cell_067_EFC | Cell_067_SOH | Cell_068_EFC | Cell_068_SOH | Cell_069_EFC | Cell_069_SOH | Cell_070_EFC | Cell_070_SOH | Cell_071_EFC | Cell_071_SOH | Cell_072_EFC | Cell_072_SOH | Cell_073_EFC | Cell_073_SOH | Cell_074_EFC | Cell_074_SOH | Cell_075_EFC | Cell_075_SOH | Cell_076_EFC | Cell_076_SOH | Cell_077_EFC | Cell_077_SOH | Cell_078_EFC | Cell_078_SOH | Cell_079_EFC | Cell_079_SOH | Cell_080_EFC | Cell_080_SOH | Cell_081_EFC | Cell_081_SOH | Cell_082_EFC | Cell_082_SOH | Cell_084_EFC | Cell_084_SOH | Cell_085_EFC | Cell_085_SOH | Cell_086_EFC | Cell_086_SOH | Cell_087_EFC | Cell_087_SOH | Cell_088_EFC | Cell_088_SOH | Cell_089_EFC | Cell_089_SOH | Cell_090_EFC | Cell_090_SOH | Cell_091_EFC | Cell_091_SOH | Cell_092_EFC | Cell_092_SOH | Cell_093_EFC | Cell_093_SOH | Cell_094_EFC | Cell_094_SOH | Cell_095_EFC | Cell_095_SOH | Cell_096_EFC | Cell_096_SOH
1.988955 | 1 | 1.988634 | 1 | 1.989923 | 1 | 1.98964 | 1 | 1.989402 | 1 | 1.988545 | 1 | 1.987206 | 1 | 1.988158 | 1 | 1.98584 | 1 | 1.98813 | 1 | 1.983702 | 1 | 1.98768 | 1 | 1.985368 | 1 | 1.988342 | 1 | 1.98957 | 1 | 1.987446 | 1 | 1.983953 | 1 | 1.987528 | 1 | 1.983099 | 1 | 1.985548 | 1 | 1.982781 | 1 | 1.981287 | 1 | 1.982247 | 1 | 1.986279 | 1 | 1.985528 | 1 | 1.984671 | 1 | 1.984409 | 1 | 1.984323 | 1 | 1.98233 | 1 | 1.991427 | 1 | 1.990207 | 1 | 1.991659 | 1 | 1.987487 | 1 | 1.988517 | 1 | 1.987416 | 1 | 1.990301 | 1 | 1.986303 | 1 | 1.991668 | 1 | 1.989194 | 1 | 1.991247 | 1 | 1.983287 | 1 | 1.985741 | 1 | 1.981575 | 1 | 1.982591 | 1 | 1.982563 | 1 | 1.980376 | 1 | 1.984183 | 1 | 1.98194 | 1 | 1.984067 | 1 | 1.980487 | 1 | 1.983598 | 1 | 1.988262 | 1 | 1.985684 | 1 | 1.985709 | 1 | 1.985056 | 1 | 1.987046 | 1 | 1.982606 | 1 | 1.984794 | 1 | 1.983977 | 1 | 1.986881 | 1 | 1.989952 | 1 | 1.991175 | 1 | 1.992127 | 1 | 1.991075 | 1 | 1.991677 | 1 | 1.986094 | 1 | 1.991267 | 1 | 1.988801 | 1 | 1.989181 | 1 | 1.987078 | 1 | 1.981535 | 1 | 1.983881 | 1 | 1.981836 | 1 | 1.9836 | 1 | 1.983514 | 1 | 1.982218 | 1 | 1.979318 | 1 | 1.977102 | 1 | 1.982587 | 1 | 1.983763 | 1 | 1.979971 | 1 | 1.984526 | 1 | 1.981636 | 1 | 1.991101 | 1 | 1.987219 | 1 | 1.992289 | 1 | 1.990879 | 1 | 1.991919 | 1 | 1.988587 | 1 | 1.990369 | 1 | 1.99131 | 1 | 1.989344 | 1
33.11078 | 0.9911729 | 33.10024 | 0.989451 | 33.0675 | 0.9882509 | 33.05793 | 0.9881575 | 33.06925 | 0.9872949 | 33.0492 | 0.9866866 | 32.82213 | 0.990537 | 32.84355 | 0.9910653 | 32.82771 | 0.9901796 | 32.85975 | 0.9908625 | 32.74603 | 0.9893339 | 32.77477 | 0.9888433 | 32.71493 | 0.9878227 | 32.7478 | 0.9878829 | 32.02021 | 0.9902554 | 32.13482 | 0.9895069 | 32.0995 | 0.9891169 | 31.961 | 0.9876828 | 31.79352 | 0.9871778 | 31.75803 | 0.9867122 | 31.69832 | 0.9866234 | 33.88074 | 0.9881941 | 33.2231 | 0.9871508 | 31.55206 | 0.9868308 | 32.56298 | 0.9878435 | 32.82554 | 0.9880693 | 32.81244 | 0.9879306 | 33.28264 | 0.9882631 | 30.55254 | 0.9893677 | 52.23833 | 0.982795 | 52.49179 | 0.9823918 | 51.73987 | 0.9832415 | 32.28689 | 0.9889596 | 31.39795 | 0.9882502 | 31.3746 | 0.9887106 | 31.87376 | 0.9890582 | 31.8137 | 0.9892096 | 30.7248 | 0.9873609 | 30.57252 | 0.9888601 | 30.23333 | 0.989646 | 30.22801 | 0.9883991 | 28.23874 | 0.9881883 | 27.91434 | 0.9880638 | 29.64499 | 0.9893108 | 29.60839 | 0.9891548 | 33.65818 | 0.9850015 | 33.68567 | 0.985634 | 31.87083 | 0.9873138 | 31.92666 | 0.9869355 | 29.32162 | 0.9878078 | 29.46072 | 0.9879438 | 33.08111 | 0.9840533 | 33.06932 | 0.9874711 | 33.86865 | 0.9845238 | 34.86067 | 0.9820755 | 33.77233 | 0.9847708 | 33.92184 | 0.9864602 | 31.89156 | 0.9856145 | 32.12157 | 0.9833898 | 33.97223 | 0.9810619 | 34.24348419 | 0.9827754 | 37.54931 | 0.9884341 | 37.54091 | 0.9878172 | 36.32609 | 0.9871823 | 36.32195 | 0.9886076 | 34.03812 | 0.9874411 | 34.26671 | 0.9833003 | 33.4517 | 0.986706 | 33.52993 | 0.9829217 | 34.05492 | 0.9876028 | 34.06627 | 0.9871296 | 33.34471 | 0.9845106 | 33.42001 | 0.9848788 | 31.66933 | 0.9881477 | 31.54914 | 0.9802648 | 33.93644 | 0.9841693 | 34.74218 | 0.9826583 | 33.81132 | 0.9778092 | 34.34463 | 0.9839279 | 33.57322 | 0.987511 | 31.59643 | 0.9853447 | 32.38059 | 0.9835741 | 33.33404 | 0.9844591 | 33.57692 | 0.9861529 | 27.65879 | 0.9833704 | 27.72606 | 0.980427 | 33.70613 | 0.9778395 | 33.9653 | 0.9859134 | 26.567 | 0.9770486 | 26.81982 | 0.9842757 | 33.56198 | 0.9817449 | 34.3088 | 0.9841217
61.83484 | 0.9836073 | 61.80871 | 0.9817149 | 61.72559 | 0.9799625 | 61.70202 | 0.9797826 | 61.67475 | 0.977657 | 61.63087 | 0.9771221 | 61.32713 | 0.9838795 | 61.37505 | 0.9844575 | 61.32367 | 0.9832023 | 61.39183 | 0.9836687 | 61.15495 | 0.9817547 | 61.19931 | 0.9810812 | 61.04162 | 0.9788463 | 61.10201 | 0.9787916 | 59.82711 | 0.9839381 | 60.01977 | 0.9828084 | 59.95988 | 0.9826994 | 59.70696 | 0.9805334 | 59.34806 | 0.9798117 | 59.21791 | 0.9781376 | 59.10751 | 0.9786076 | 63.3966 | 0.9802882 | 62.72007 | 0.9793239 | 60.48074 | 0.9804567 | 61.48402 | 0.979733 | 60.83058 | 0.9807653 | 61.33302 | 0.9806522 | 62.19318 | 0.9811143 | 61.50962 | 0.9813816 | 80.42284 | 0.9770072 | 80.7041 | 0.9763127 | 79.64424 | 0.977269 | 60.34305 | 0.9823067 | 58.43808 | 0.9815236 | 58.41362 | 0.981612 | 59.44007 | 0.9825496 | 59.35383 | 0.9822666 | 57.04811 | 0.9810672 | 56.76132 | 0.9822424 | 56.08768 | 0.9836717 | 55.98837 | 0.9821179 | 51.75603 | 0.9811746 | 51.15384 | 0.9809008 | 54.77189 | 0.983308 | 54.73351 | 0.9830168 | 62.9518 | 0.9771113 | 63.00382 | 0.978291 | 59.49404 | 0.9795314 | 58.59964 | 0.9804558 | 54.10933 | 0.9797054 | 54.41452 | 0.9814647 | 61.76251 | 0.979777 | 61.75326 | 0.9796186 | 64.59889 | 0.9770928 | 65.5431 | 0.9758487 | 63.18504 | 0.9781597 | 63.32226 | 0.9793532 | 59.75942 | 0.9798082 | 59.95959 | 0.9750728 | 64.13382 | 0.9779389 | 64.32206 | 0.976542 | 70.85349 | 0.9795719 | 70.86275 | 0.9811523 | 68.47072 | 0.9811871 | 68.81998 | 0.9782999 | 64.16065 | 0.9812305 | 64.40309 | 0.9791758 | 61.78303 | 0.9812128 | 62.4044 | 0.9795201 | 63.94391 | 0.9812637 | 63.86999 | 0.9800452 | 62.59932 | 0.9797027 | 62.67169 | 0.9794506 | 59.02171 | 0.9831049 | 58.85321 | 0.979855 | 63.38583 | 0.9781338 | 64.6288 | 0.9772376 | 93.67012 | 0.9703165 | 64.52043 | 0.9770979 | 63.29978 | 0.9815149 | 58.98413 | 0.980037 | 60.05552 | 0.9800124 | 62.55393 | 0.979086 | 62.87357 | 0.9789412 | 51.2875 | 0.9772582 | 51.33344 | 0.9767785 | 63.40188 | 0.9695316 | 63.8062 | 0.9772711 | 49.08602 | 0.9732345 | 49.31617 | 0.9765368 | 63.19598 | 0.9729128 | 63.42366 | 0.977783
90.2819 | 0.9760923 | 90.23302 | 0.9743216 | 90.0937 | 0.9721518 | 90.06005 | 0.9719625 | 89.93216 | 0.9685933 | 89.86605 | 0.9681571 | 89.58292 | 0.9772867 | 89.167 | 0.9779326 | 89.56434 | 0.9763822 | 89.66934 | 0.9768089 | 89.2998 | 0.9745746 | 89.36208 | 0.9738822 | 89.03705 | 0.9701969 | 89.13066 | 0.9702813 | 87.42679 | 0.9779095 | 87.67112 | 0.9766548 | 87.57644 | 0.9763056 | 87.24619 | 0.9737092 | 86.68671 | 0.9734126 | 86.37874 | 0.9699916 | 86.24052 | 0.9705032 | 92.6416 | 0.9730287 | 91.96141 | 0.9723961 | 89.16788 | 0.9736349 | 90.15978 | 0.9724388 | 91.07175 | 0.9736276 | 89.60884 | 0.9740128 | 90.83244 | 0.9741246 | 90.1792 | 0.9741879 | 108.4127 | 0.9710963 | 108.7318 | 0.9702028 | 107.3584 | 0.9697508 | 87.68232 | 0.9759578 | 84.75431 | 0.9752577 | 84.72547 | 0.9756503 | 86.81216 | 0.9726267 | 86.17654 | 0.9760399 | 82.35606 | 0.9749175 | 82.71682 | 0.9763677 | 81.46218 | 0.9779078 | 81.25239 | 0.9760939 | 74.96245 | 0.9742256 | 74.14974 | 0.9751739 | 79.45031 | 0.9774261 | 79.64053 | 0.9775329 | 91.96235 | 0.9705085 | 92.02528 | 0.9710954 | 86.40614 | 0.9741883 | 85.99081 | 0.9740647 | 78.64513 | 0.9753614 | 79.16764 | 0.976146 | 90.18022 | 0.9723493 | 90.16529 | 0.9725332 | 95.10371 | 0.9696366 | 95.98906 | 0.9665239 | 92.98737 | 0.970326 | 122.7368 | 0.9667959 | 87.42861 | 0.974645 | 87.68638 | 0.9738428 | 94.13537 | 0.9704942 | 94.31066 | 0.9690441 | 103.8526 | 0.9684555 | 103.8927 | 0.9739751 | 101.0096 | 0.97554 | 101.2833 | 0.9715197 | 94.16852 | 0.9773291 | 94.45508 | 0.974103 | 90.91904 | 0.975537 | 91.61964 | 0.9730271 | 93.55679 | 0.9739437 | 93.39921 | 0.9688796 | 91.59087 | 0.9738163 | 91.66455774 | 0.9734575 | 86.23156 | 0.9778481 | 86.04024 | 0.9748399 | 93.12484 | 0.9721716 | 94.3826 | 0.9698086 | 123.2213 | 0.9637515 | 94.41826 | 0.97032 | 92.78297 | 0.9730445 | 86.37221 | 0.9748786 | 87.50953 | 0.9753204 | 91.56587 | 0.9735245 | 92.08753 | 0.9750591 | 74.86945 | 0.9711249 | 98.40625 | 0.9653287 | 92.80016 | 0.9674726 | 93.37905 | 0.9719293 | 71.56198 | 0.9722568 | 71.79892 | 0.9724404 | 92.58616 | 0.9686424 | 92.71277 | 0.9692752
118.4659 | 0.9688476 | 118.3966 | 0.9667963 | 118.1972 | 0.9646952 | 118.157 | 0.9643673 | 117.8764 | 0.9599061 | 117.7869 | 0.9595811 | 117.6136 | 0.9709676 | 117.2322 | 0.9715579 | 117.5648 | 0.9697235 | 117.706 | 0.9701947 | 117.2007 | 0.9674984 | 117.2825 | 0.9668263 | 116.7302 | 0.961761 | 116.8568 | 0.9619942 | 114.8089 | 0.972341 | 115.0962 | 0.9703191 | 114.968 | 0.9701628 | 114.5609 | 0.9671358 | 113.7981 | 0.9671934 | 113.2352 | 0.962433 | 113.0647 | 0.9631248 | 121.6449 | 0.9662633 | 120.9656 | 0.9657217 | 117.5934 | 0.9668216 | 118.5719 | 0.9666518 | 119.1401 | 0.9669756 | 117.694 | 0.9673777 | 112.0653 | 0.9689072 | 118.5985 | 0.96728 | 136.229 | 0.9653925 | 136.5843 | 0.9642817 | 134.8404 | 0.9595515 | 115.286 | 0.9698808 | 111.3852 | 0.9694431 | 111.3569 | 0.9698164 | 113.9792 | 0.966289 | 113.3054 | 0.9703082 | 108.2069 | 0.9693551 | 108.4615 | 0.9709261 | 106.9038 | 0.9724244 | 106.5782 | 0.9710272 | 97.48345 | 0.9696889 | 96.46188 | 0.9699195 | 104.1896 | 0.972291 | 104.3326 | 0.9721306 | 120.7267 | 0.9649433 | 215.3236 | 0.9435564 | 113.5851 | 0.968521 | 113.1332 | 0.9673071 | 102.4639 | 0.9696995 | 103.7148 | 0.9704877 | 118.3429 | 0.9650969 | 118.3289 | 0.9655739 | 125.2566 | 0.9592124 | 125.6162 | 0.956589 | 122.5417 | 0.9656352 | 219.573 | 0.9472312 | 114.9565 | 0.9682334 | 115.2712 | 0.9697151 | 123.9999 | 0.9648953 | 123.908 | 0.9637202 | 136.5716 | 0.9672547 | 136.6536 | 0.9639048 | 133.1417 | 0.9697652 | 133.3283 | 0.9656601 | 124.0975 | 0.9726351 | 124.4087 | 0.9639 | 119.6761 | 0.9700944 | 120.523 | 0.9681682 | 122.9269 | 0.962384 | 122.6659 | 0.9642323 | 120.3918 | 0.9679187 | 120.4714 | 0.9556714 | 113.2658 | 0.9728532 | 113.0568 | 0.9699515 | 122.7535 | 0.9660078 | 124.0356 | 0.9574407 | 221.7671 | 0.9379018 | 123.8093 | 0.9637701 | 122.0243 | 0.9685658 | 113.502 | 0.9702597 | 114.8033 | 0.9706789 | 120.231 | 0.9686227 | 121.1187 | 0.9650632 | 98.40283 | 0.9654679 | 174.3177 | 0.9468509 | 121.9111 | 0.9603885 | 122.7107 | 0.9653048 | 93.99525 | 0.9567903 | 94.24001 | 0.9668897 | 121.4321 | 0.9646996 | 121.7402 | 0.9641395
211.0355 | 0.9476104 | 210.8997 | 0.9457166 | 210.5053 | 0.9430334 | 210.4403 | 0.9428207 | 209.2178 | 0.934513 | 209.0555 | 0.9340734 | 210.0074 | 0.9529838 | 209.758 | 0.9536266 | 209.9527 | 0.9507814 | 210.2145 | 0.9510272 | 209.1643 | 0.9477228 | 209.2967 | 0.9471299 | 207.3576 | 0.9380718 | 207.5319 | 0.9388224 | 203.0115 | 0.956816 | 203.5564 | 0.9550171 | 203.4087 | 0.9544792 | 202.776 | 0.9493675 | 201.0139 | 0.950062 | 198.9504 | 0.9418423 | 198.645 | 0.9420701 | 217.3858 | 0.946388 | 216.8306 | 0.9471859 | 211.1941 | 0.9484563 | 212.1475 | 0.9482003 | 146.9762 | 0.9602745 | 208.8963 | 0.9489392 | 209.318 | 0.944814 | 146.7876 | 0.9608125 | 226.3745 | 0.9488146 | 226.9755 | 0.9475473 | 223.7181 | 0.9494768 | 204.3679 | 0.9535238 | 197.1769 | 0.9535588 | 197.1348 | 0.9540165 | 201.5216 | 0.9529801 | 263.5038 | 0.9454354 | 190.7699 | 0.9545179 | 190.7516 | 0.9552978 | 187.8298 | 0.9580706 | 187.348 | 0.9565134 | 169.4698 | 0.954657 | 167.3952 | 0.9550676 | 183.0805 | 0.9586341 | 182.9748 | 0.9588867 | 215.2312 | 0.9404106 | 307.9486 | 0.9304129 | 201.083 | 0.9520033 | 200.453 | 0.9508667 | 179.6278 | 0.9557947 | 181.4718 | 0.9563224 | 211.4183 | 0.945463 | 211.3935 | 0.9451014 | 225.5231 | 0.942307 | 225.6576 | 0.9357908 | 219.5067 | 0.9476509 | 313.7174 | 0.9346612 | 206.4188 | 0.9535369 | 206.8003 | 0.9549492 | 221.4426 | 0.9416564 | 221.4242 | 0.9459182 | 247.5696 | 0.9478406 | 247.7228 | 0.9437852 | 239.4555 | 0.9516346 | 239.4863 | 0.9502743 | 223.8722 | 0.9580131 | 224.4464 | 0.9573724 | 214.2072 | 0.9538789 | 215.0344 | 0.9531593 | 220.3603 | 0.9472831 | 219.8252 | 0.9434145 | 215.5602 | 0.9505891 | 215.6423 | 0.9418246 | 202.0783 | 0.959275 | 201.8195 | 0.9542033 | 220.3099 | 0.9446461 | 221.2263 | 0.9485176 | 318.0607 | 0.9289778 | 222.6545 | 0.9449493 | 217.5169 | 0.951771 | 201.7722 | 0.9576314 | 203.6385 | 0.9573994 | 214.8159 | 0.9539623 | 216.5301 | 0.9550027 | 174.4131 | 0.9456466 | 250.3701 | 0.933072 | 217.3544 | 0.9392483 | 218.3901 | 0.9482126 | 165.6768 | 0.9488326 | 166.0743 | 0.9511079 | 216.4648 | 0.9450444 | 216.3472 | 0.9458594
301.9124 | 0.9289595 | 301.6973 | 0.9276662 | 301.1636 | 0.9261686 | 301.0802 | 0.9261226 | 298.345 | 0.9120534 | 298.1227 | 0.9119311 | 300.2878 | 0.9377071 | 300.1843 | 0.9383509 | 299.7706 | 0.9345732 | 300.1497 | 0.9346397 | 298.5875 | 0.9310399 | 298.783 | 0.9302146 | 294.7862 | 0.9172439 | 295.4438 | 0.9174976 | 289.3378 | 0.9434997 | 290.3206 | 0.9411187 | 290.1222 | 0.94079 | 289.4639 | 0.9340488 | 286.7659 | 0.9358062 | 282.5595 | 0.9236741 | 282.0806 | 0.9237 | 310.5939 | 0.9309946 | 310.5014 | 0.9308312 | 340.1538 | 0.9240349 | 370.4128 | 0.9222293 | 174.5518 | 0.9448199 | 298.1198 | 0.9269038 | 299.8331 | 0.9327126 | 239.0414 | 0.9424856 | 403.9918 | 0.9198352 | 315.6616 | 0.9328054 | 311.3898 | 0.9355521 | 292.3224 | 0.9354761 | 356.0719 | 0.9312334 | 280.8 | 0.9414862 | 287.7524 | 0.9413531 | 348.8849 | 0.9330199 | 271.8088 | 0.9427373 | 271.6417 | 0.9437613 | 267.4774 | 0.9409682 | 266.79 | 0.9441249 | 239.9442 | 0.941311 | 236.6092 | 0.9431861 | 260.6909 | 0.9477578 | 260.6193 | 0.9474912 | 307.9115 | 0.924939 | 398.8116 | 0.915622 | 286.5539 | 0.9386462 | 286.176 | 0.9387592 | 255.1782 | 0.9441096 | 257.9843 | 0.9449778 | 301.8318 | 0.9288711 | 301.8083 | 0.9287374 | 324.1663 | 0.9246048 | 324.021 | 0.9221465 | 314.3834 | 0.9342888 | 407.7399 | 0.9219092 | 294.7352 | 0.9432525 | 297.9802 | 0.9392746 | 318.2342 | 0.9295356 | 318.2721 | 0.9302117 | 356.1729 | 0.9305277 | 356.3074 | 0.9286054 | 344.6541 | 0.9390459 | 344.4667 | 0.9383473 | 321.7749 | 0.9477311 | 322.6659 | 0.944163 | 306.6403 | 0.9340944 | 307.6222 | 0.9412837 | 315.7426 | 0.9293562 | 331.4831 | 0.9238525 | 308.8056 | 0.9325852 | 308.8997 | 0.932888 | 288.7115 | 0.9474184 | 288.5296 | 0.9429338 | 314.3926 | 0.9342464 | 316.2813 | 0.9319188 | 504.7336 | 0.8997258 | 319.2189 | 0.9287759 | 311.4301 | 0.9366133 | 288.5911 | 0.9464286 | 290.8763 | 0.9466623 | 306.7376 | 0.9393046 | 311.3835 | 0.9414794 | 250.5766 | 0.9386144 | 402.3079 | 0.9179472 | 311.9834 | 0.9253534 | 313.127 | 0.9346957 | 237.5294 | 0.9342344 | 237.831 | 0.9404305 | 308.0375 | 0.9233898 | 307.8496 | 0.9227604
390.8698 | 0.912426 | 390.1349 | 0.9110123 | 389.5765 | 0.9080265 | 389.4635 | 0.907185 | 384.5867 | 0.8909827 | 384.6847 | 0.8910568 | 388.6924 | 0.9233447 | 388.9075 | 0.9246049 | 388.0592 | 0.9198819 | 388.7654 | 0.9197974 | 386.7858 | 0.9157382 | 387.0566 | 0.9150891 | 380.3119 | 0.8980388 | 381.0635 | 0.8986216 | 374.6835 | 0.9319853 | 375.0506 | 0.929051 | 374.8007 | 0.9289841 | 374.1797 | 0.9204718 | 370.6417 | 0.92323 | 363.6923 | 0.9074934 | 363.5881 | 0.9077387 | 402.5172 | 0.9161375 | 445.5417 | 0.9102267 | 441.7798 | 0.9094357 | 459.1301 | 0.9070175 | 264.1456 | 0.9380667 | 386.1019 | 0.919973 | 389.1496 | 0.9187218 | 388.3916 | 0.9190677 | 489.9509 | 0.9123716 | 402.4079 | 0.918508 | 397.0934 | 0.9197471 | 378.7225 | 0.9259164 | 437.7689 | 0.9210991 | 363.4085 | 0.9297047 | 372.7164 | 0.9295423 | 432.3182 | 0.9226473 | 351.6056 | 0.9321271 | 350.7958 | 0.9335776 | 345.1646 | 0.9355493 | 344.0558 | 0.9351139 | 308.7871 | 0.9303479 | 303.7815 | 0.9328925 | 337.0712 | 0.9368141 | 336.5465 | 0.9375759 | 398.7074 | 0.9144978 | 488.1153 | 0.9023313 | 371.3325 | 0.9274463 | 370.6705 | 0.9274696 | 329.3416 | 0.9340165 | 333.0363 | 0.9311984 | 390.9198 | 0.9136594 | 390.8738 | 0.9093643 | 420.9293 | 0.9088494 | 420.6497 | 0.9019023 | 408.4583 | 0.9216578 | 500.4802 | 0.9095452 | 381.2533 | 0.9331027 | 384.6943 | 0.9328033 | 413.3908 | 0.9142246 | 413.3725 | 0.9168364 | 462.7297 | 0.9119928 | 462.848 | 0.9118422 | 447.649 | 0.9147502 | 446.763 | 0.9261284 | 416.8927 | 0.9382052 | 418.0576 | 0.9318781 | 398.1934 | 0.9284215 | 399.351 | 0.923884 | 409.7917 | 0.9033927 | 424.9522 | 0.9075272 | 400.2653 | 0.9243688 | 400.7103 | 0.9238414 | 374.4076 | 0.937915 | 458.7981 | 0.9254421 | 447.139 | 0.9084937 | 410.1881 | 0.9173128 | 595.9268 | 0.8864746 | 413.9093 | 0.9140309 | 403.7108 | 0.9267662 | 374.0551 | 0.9370359 | 376.2996 | 0.9370964 | 398.0612 | 0.930878 | 403.5206 | 0.9253415 | 326.7075 | 0.9259799 | 478.1973 | 0.9055843 | 405.5104 | 0.9214651 | 406.7171 | 0.9220361 | 309.1814 | 0.9231206 | 309.3945 | 0.9305286 | 399.104 | 0.9042569 | 398.5826 | 0.9165535
478.088 | 0.8970539 | 477.3339 | 0.895831 | 476.7695 | 0.8923629 | 476.6154 | 0.891899 | 469.1935 | 0.8710706 | 469.2755 | 0.8714236 | 475.6735 | 0.9107474 | 476.0888 | 0.911819 | 474.4999 | 0.9058669 | 475.3129 | 0.9058926 | 472.9837 | 0.9013162 | 473.8805 | 0.9009788 | 463.2721 | 0.8788099 | 464.1926 | 0.8798609 | 458.7647 | 0.9207754 | 458.8273 | 0.9170814 | 458.5538 | 0.917672 | 457.9518 | 0.9076318 | 453.5069 | 0.9118485 | 443.4924 | 0.8953734 | 443.3138 | 0.8910809 | 492.6973 | 0.9014945 | 535.1638 | 0.8958449 | 528.9014 | 0.8962891 | 621.6093 | 0.8844495 | 351.9649 | 0.9236051 | 534.6512 | 0.8975841 | 477.0004 | 0.9053885 | 476.4327 | 0.9042482 | 574.913 | 0.9014583 | 488.4933 | 0.9086539 | 481.4516 | 0.9118005 | 463.7593 | 0.9145621 | 517.8476 | 0.9117496 | 444.7095 | 0.9197094 | 465.0178 | 0.9108853 | 515.395 | 0.9125075 | 430.2784 | 0.9222804 | 429.3481 | 0.9245727 | 422.1828 | 0.9211521 | 420.8889 | 0.9259422 | 375.666 | 0.9202194 | 369.1593 | 0.923319 | 412.3838 | 0.9290222 | 411.9362 | 0.9286664 | 487.9679 | 0.9002153 | 576.1381 | 0.8891991 | 454.0709 | 0.9137721 | 453.9267 | 0.9172885 | 402.3192 | 0.9249588 | 406.8294 | 0.9259471 | 478.3577 | 0.8988923 | 478.3132 | 0.8991154 | 515.5862 | 0.8938781 | 515.0619 | 0.8934583 | 501.1399 | 0.9093937 | 591.3823 | 0.8954547 | 467.0765 | 0.9234629 | 470.7093 | 0.9241482 | 506.1933 | 0.9036976 | 507.0321 | 0.8992334 | 567.3811 | 0.8944074 | 567.375 | 0.8964278 | 650.4958 | 0.9040934 | 548.407 | 0.9147979 | 526.1079 | 0.9212151 | 512.7806 | 0.9269554 | 488.4244 | 0.9215701 | 489.8031 | 0.9205511 | 502.1239 | 0.8851089 | 516.2213 | 0.8908837 | 569.8344 | 0.9020737 | 491.1884 | 0.9101694 | 459.3291 | 0.9279506 | 625.0956 | 0.9068265 | 539.6107 | 0.9055682 | 503.5504 | 0.9058556 | 685.8122 | 0.8738845 | 562.8505 | 0.8930935 | 494.6904 | 0.9154088 | 458.3294 | 0.9205156 | 465.9845 | 0.9195654 | 487.515 | 0.9121147 | 494.4739 | 0.9181144 | 402.1409 | 0.9081308 | 553.5497 | 0.8985968 | 497.9609 | 0.9083509 | 499.2586 | 0.9106184 | 380.8786 | 0.9155754 | 381.0266 | 0.9189468 | 488.2176 | 0.8993466 | 500.4876 | 0.8980449
563.7192 | 0.8820956 | 562.9385 | 0.881414 | 562.443 | 0.8776043 | 562.2262 | 0.876821 | 551.7277 | 0.8443685 | 551.8545 | 0.8475193 | 561.3194 | 0.8988353 | 561.9264 | 0.8997558 | 559.8914 | 0.8926014 | 560.832 | 0.8928901 | 558.2435 | 0.8875897 | 559.239 | 0.8870832 | 544.4682 | 0.8446436 | 545.6996 | 0.8497506 | 541.6742 | 0.9092707 | 540.7819 | 0.9070267 | 540.4774 | 0.9066571 | 539.916 | 0.8961427 | 534.57 | 0.9004135 | 521.6284 | 0.8778167 | 520.9301 | 0.8781237 | 581.4145 | 0.8804084 | 623.3636 | 0.8830731 | 614.9892 | 0.8834239 | 706.6257 | 0.8713275 | 438.6909 | 0.9104914 | 619.1241 | 0.8875167 | 563.4264 | 0.8921664 | 562.9692 | 0.8912922 | 658.6628 | 0.8912254 | 573.2825 | 0.8975513 | 647.9434 | 0.8904387 | 547.8066 | 0.9034642 | 597.3411 | 0.9028483 | 524.9258 | 0.9103226 | 547.6748 | 0.901345 | 597.4056 | 0.903115 | 507.3702 | 0.9137089 | 506.4389 | 0.9155915 | 572.4214 | 0.9095641 | 496.4142 | 0.9167355 | 440.7617 | 0.9111895 | 433.177 | 0.9147806 | 486.3375 | 0.9202247 | 485.866 | 0.9200875 | 575.8764 | 0.8887156 | 662.722 | 0.8683426 | 536.4395 | 0.8949302 | 540.71 | 0.9047305 | 474.1555 | 0.9150652 | 479.3843 | 0.9175172 | 564.2767 | 0.8846146 | 564.3201 | 0.8806101 | 608.8854 | 0.8797694 | 608.2959 | 0.8773037 | 592.0145 | 0.8971633 | 680.6602 | 0.8881907 | 552.8025 | 0.9155535 | 556.4631 | 0.9156264 | 598.6012 | 0.8917266 | 599.3346 | 0.8918098 | 670.38 | 0.8853022 | 669.8497 | 0.8840456 | 749.9091 | 0.8934521 | 649.2993 | 0.9039794 | 617.2637 | 0.9180206 | 606.3779 | 0.9199523 | 577.324 | 0.904825 | 578.9012 | 0.9117894 | 592.8824 | 0.8750711 | 657.3389 | 0.8706347 | 744.7768 | 0.882293 | 580.4495 | 0.9000665 | 541.8882 | 0.9140088 | 706.8487 | 0.8944203 | 630.6059 | 0.8948471 | 595.1478 | 0.89963 | 773.8727 | 0.8613228 | 654.6704 | 0.8795363 | 584.4116 | 0.9045075 | 541.5244 | 0.9199127 | 549.0527 | 0.9189544 | 575.9233 | 0.9120106 | 583.8117 | 0.907824 | 478.1536 | 0.9051737 | 629.2049 | 0.8832283 | 589.2835 | 0.8864202 | 590.7998 | 0.8925595 | 452.4928 | 0.9064183 | 452.5885 | 0.9053868 | 574.8973 | 0.8815887 | 587.0951 | 0.8851151
647.7446 | 0.8680272 | 646.9778 | 0.8679411 | 646.6219 | 0.8637742 | 646.3001 | 0.8616614 |  |  |  |  | 645.7702 | 0.8874779 | 646.544 | 0.8882372 | 643.8784 | 0.8804739 | 644.9373 | 0.8809472 | 642.1542 | 0.8750265 | 643.2327 | 0.8741225 |  |  |  |  | 623.4448 | 0.9019185 | 621.9198 | 0.8971695 | 621.551 | 0.8970475 | 620.9708 | 0.8806404 | 614.8234 | 0.8904528 | 598.0525 | 0.8630998 | 597.2888 | 0.863675 | 709.1276 | 0.8709439 | 710.3226 | 0.8702378 | 699.8913 | 0.8711668 | 801.042 | 0.8575765 | 523.4693 | 0.8979072 | 702.2281 | 0.8760203 | 652.816 | 0.8770297 | 767.9837 | 0.8653859 | 823.0053 | 0.8711628 | 656.8175 | 0.8871742 | 729.0303 | 0.8719918 | 630.6668 | 0.8930583 | 675.8624 | 0.8943309 | 656.6452 | 0.8971558 | 629.2963 | 0.8976661 | 678.2155 | 0.8936706 | 583.4195 | 0.9058268 | 582.3586 | 0.9079183 | 718.7372 | 0.8945259 | 571.0272 | 0.9090287 | 504.5708 | 0.9025349 | 494.8384 | 0.9067569 | 559.393 | 0.9133484 | 558.8938 | 0.9131786 | 662.361 | 0.8685688 | 748.0728 | 0.8647349 | 617.601 | 0.8932066 | 621.7315 | 0.8978004 | 544.9412 | 0.9092697 | 550.9405 | 0.91022 | 648.8704 | 0.8722191 | 648.9839 | 0.8726525 | 700.6998 | 0.8656284 | 700.0022 | 0.8591533 | 681.2898 | 0.8863909 | 768.9578 | 0.8783341 | 637.3569 | 0.9073946 | 642.1114 | 0.9048591 | 689.3425 | 0.8792851 | 690.1154 | 0.8803464 | 771.8306 | 0.8729443 | 771.1699 | 0.8641493 | 847.9954 | 0.8832109 | 748.4454 | 0.8911431 | 708.6097 | 0.913564 | 697.9376 | 0.9128874 | 665.5552 | 0.9043826 | 666.6744 | 0.90152 | 682.2102 | 0.8702961 | 745.4629 | 0.8535321 | 898.9573 | 0.8619393 | 668.514 | 0.8877171 | 624.2298 | 0.9119448 | 787.995 | 0.8933726 | 720.2807 | 0.8857875 | 685.3639 | 0.8886026 | 861.0799 | 0.8396849 | 743.895 | 0.8673991 | 672.9366 | 0.8918439 | 623.7283 | 0.9124202 | 631.0587 | 0.9064998 | 664.1288 | 0.8958438 | 672.1463 | 0.8979711 | 553.6256 | 0.9007445 | 704.8078 | 0.8808948 | 680.2418 | 0.878575 | 737.4842 | 0.8848798 | 524.0836 | 0.8986135 | 524.091 | 0.9041534 | 661.4256 | 0.8752852 | 673.3128 | 0.8739154
730.3108 | 0.8544811 | 729.6059 | 0.8547591 | 729.3477 | 0.8502113 | 728.9222 | 0.8483578 |  |  |  |  | 728.6581 | 0.8766641 | 729.5215 | 0.8772534 | 726.5656 | 0.8672365 | 727.7485 | 0.8677848 | 724.8107 | 0.8621136 | 725.9348 | 0.8609345 |  |  |  |  | 704.1795 | 0.8924403 | 701.8361 | 0.8876526 | 701.4482 | 0.8875894 | 700.8771 | 0.8722242 | 693.8529 | 0.8800748 | 672.1444 | 0.8384566 | 671.2045 | 0.838108 | 825.9854 | 0.8544141 | 795.4473 | 0.8589069 | 783.428 | 0.8549336 | 883.3912 | 0.8453945 | 607.5835 | 0.8831978 | 784.0371 | 0.8616294 | 746.1636 | 0.8628137 | 850.6277 | 0.8523948 | 966.2667 | 0.853346 | 738.8638 | 0.8768448 | 809.4205 | 0.8702683 | 716.7302 | 0.8820248 | 753.3907 | 0.8863628 | 734.3144 | 0.8885317 | 753.2079 | 0.8851644 | 758.1527 | 0.884564 | 658.8367 | 0.8943776 | 657.6007 | 0.8993971 | 790.8716 | 0.8874059 | 644.2156 | 0.9023593 | 566.6978 | 0.8939715 | 555.8109 | 0.8993366 | 631.9056 | 0.9053624 | 631.3681 | 0.9053776 | 747.6435 | 0.8654478 | 832.1869 | 0.8529936 | 697.9152 | 0.8802369 | 763.0147 | 0.8834507 | 614.4128 | 0.9022225 | 621.1806 | 0.9027149 | 732.0857 | 0.8595417 | 732.2812 | 0.8596117 | 791.0267 | 0.8520316 | 790.25 | 0.8508608 | 769.1812 | 0.8780024 | 856.425 | 0.8658188 | 719.0375 | 0.8992582 | 723.9816 | 0.8988212 | 778.7406 | 0.8684513 | 779.492 | 0.8684877 | 871.7012 | 0.8534038 | 870.9171 | 0.8560568 | 945.0198 | 0.8631413 | 846.1551 | 0.876835 | 799.6763 | 0.9056796 | 789.0242 | 0.9036692 | 752.4729 | 0.8960803 | 753.8113 | 0.8927372 | 768.9197 | 0.8525139 | 832.1895 | 0.8483668 | 1066.996 | 0.8446393 | 755.4504 | 0.8782324 | 705.9273 | 0.9041516 | 936.8318 | 0.8764779 | 808.8464 | 0.8722144 | 774.4076 | 0.8753286 | 947.0777 | 0.8384299 | 831.9387 | 0.854668 | 760.2818 | 0.8839365 | 704.7733 | 0.9048193 | 712.5936 | 0.9044572 | 750.4228 | 0.8958128 | 759.2102 | 0.8911001 | 629.3712 | 0.8917273 | 780.0315 | 0.8756581 | 770.4756 | 0.8585771 | 827.2401 | 0.8612838 | 595.5738 | 0.8924611 | 595.4687 | 0.894894 | 746.2141 | 0.8675004 | 758.2782 | 0.8666962
[12 empty] | 810.8798 | 0.8658866 | 811.883 | 0.866383 | 807.9177 | 0.8557994 | 809.2226 | 0.8567962 | 806.2137 | 0.8502614 | 807.3357 | 0.8486014 |  |  |  |  | 783.8949 | 0.8839297 | 780.5846 | 0.8791303 | 780.1611 | 0.8787961 | 779.6468 | 0.8629436 | 771.776 | 0.8714592 | 742.1248 | 0.8060046 | 741.1409 | 0.8074518 | 910.1087 | 0.8378971 | 879.8762 | 0.8467106 | 865.8984 | 0.8454842 | 964.546 | 0.8339234 | 690.4161 | 0.8751797 | 864.8907 | 0.8538343 | 828.7396 | 0.8522199 | 932.0756 | 0.8418892 | 1045.317 | 0.842301 | 820.3554 | 0.8668285 | 917.048 | 0.8584464 | 796.9563 | 0.8721961 | 829.9923 | 0.8759497 | 810.5882 | 0.8737792 | 840.1729 | 0.8760839 | 837.1124 | 0.8759791 | 733.2899 | 0.8899241 | 731.8494 | 0.8905758 | 862.1241 | 0.8802409 | 716.9947 | 0.8951686 | 627.3967 | 0.8868313 | 615.5878 | 0.8923172 | 703.54 | 0.8980446 | 702.9827 | 0.898048 | 831.3096 | 0.848175 | 914.68 | 0.8395234 | 777.278 | 0.8730328 | 841.4551 | 0.8748537 | 683.2082 | 0.8952708 | 690.8058 | 0.8955172 | 814.1056 | 0.8473776 | 814.3579 | 0.8460045 | 880.0576 | 0.8376227 | 879.3325 | 0.8285774 | 856.1008 | 0.8686896 | 942.4507 | 0.8548424 | 800.363 | 0.8903778 | 805.3617 | 0.8916094 | 866.7574 | 0.8576988 | 867.4975 | 0.85583 | 970.0265 | 0.845557 | 969.1447 | 0.8435061 | 1041.166 | 0.8489955 | 1038.977 | 0.863154 | 889.8388 | 0.8956633 | 879.5526 | 0.8979104 | 837.9157 | 0.8863636 | 839.2696 | 0.8869631 | 882.4372 | 0.8358096 | 949.881 | 0.825723 | 1149.304 | 0.8372634 | 841.338 | 0.8660197 | 787.0001 | 0.8958894 | 1015.249 | 0.8692264 | 897.1413 | 0.8667609 | 862.7128 | 0.8582956 | 1031.848 | 0.8271217 | 921.9011 | 0.8423437 | 846.5681 | 0.8744088 | 784.8521 | 0.8929967 | 792.9518 | 0.896285 | 836.1026 | 0.8876337 | 845.6869 | 0.8884097 | 705.2051 | 0.8796899 |  |  | 859.4025 | 0.8565124 | 916.4666 | 0.8607927 | 667.0354 | 0.8867225 | 666.8686 | 0.8874715 | 830.4628 | 0.8577149 | 842.2234 | 0.8513646
[12 empty] | 892.0643 | 0.8557677 | 893.2143 | 0.8561179 | 888.0886 | 0.8447834 | 889.5275 | 0.8460055 | 886.4386 | 0.8384725 | 887.5463 | 0.8368692 |  |  |  |  | 862.6553 | 0.8755257 | 858.2502 | 0.8701164 | 857.7663 | 0.8694234 | 857.3112 | 0.8525797 | 848.6012 | 0.8614972 |  |  |  |  | 993.1155 | 0.8336055 | 963.1064 | 0.8347099 | 947.1319 | 0.8322559 | 1044.579 | 0.8220836 | 772.0218 | 0.863128 | 944.5735 | 0.8442286 | 910.1571 | 0.842309 | 1011.948 | 0.8306729 | 1189.317 | 0.8326926 | 900.7839 | 0.8569912 | 995.3744 | 0.8489864 | 876.5186 | 0.8631547 | 969.107 | 0.8654204 | 886.3226 | 0.8731539 | 919.8279 | 0.8679228 | 915.1247 | 0.8664282 | 806.8141 | 0.8826138 | 805.136 | 0.8840646 | 932.3888 | 0.8733201 | 788.946 | 0.8878034 | 686.6778 | 0.8797039 | 674.2559 | 0.8856183 | 774.2817 | 0.8909925 | 773.6749 | 0.8911349 | 914.2853 | 0.8335822 | 996.4124 | 0.8308093 | 855.5983 | 0.8676826 | 918.8979 | 0.8672347 | 751.1181 | 0.8855176 | 759.4571 | 0.8890519 | 894.8969 | 0.8351785 | 894.747 | 0.8311003 |  |  |  |  | 942.0983 | 0.857025 | 1027.815 | 0.848261 | 881.5397 | 0.8843207 | 886.5494 | 0.8781548 | 953.761 | 0.846788 | 954.4325 | 0.8480966 | 1066.826 | 0.8323986 | 1065.864 | 0.8302802 | 1302.794 | 0.8390591 | 1133.32 | 0.8508734 | 979.2402 | 0.8927469 | 968.8124 | 0.8899337 | 923.3638 | 0.8806921 | 924.7332 | 0.879441 | 967.1665 | 0.810803 | 1095.531 | 0.8134536 | 1231.124 | 0.8165901 | 934.5555 | 0.8566055 | 866.2688 | 0.8893504 | 1093.196 | 0.8665929 | 984.2167 | 0.8474439 | 950.8013 | 0.8563153 | 1115.628 | 0.8146065 | 1007.401 | 0.827617 | 931.3587 | 0.8657948 | 864.0918 | 0.8912556 | 872.4433 | 0.8875864 | 921.1076 | 0.8666958 | 931.2011 | 0.8793573 | 780.4521 | 0.8701824 |  |  | 948.213 | 0.8437655 | 1005.166 | 0.8528198 | 738.4821 | 0.8728623 | 738.1096 | 0.880392 | 913.4463 | 0.8463359 | 925.2676 | 0.8464223
[12 empty] | 972.2605 | 0.8458103 | 973.5455 | 0.8459817 | 967.1163 | 0.8335134 | 968.6848 | 0.8355488 | 965.4983 | 0.8271277 | 966.5683 | 0.8250921 |  |  |  |  | 940.4824 | 0.8671848 | 934.8467 | 0.8618939 | 934.3238 | 0.8610733 | 933.9008 | 0.8429276 | 924.3635 | 0.8534312 |  |  |  |  | 1074.951 | 0.8180938 | 1045.185 | 0.8244667 | 1027.372 | 0.8256439 | 1123.373 | 0.8118508 | 852.6486 | 0.8540268 | 1023.176 | 0.834775 | 990.5143 | 0.8345238 | 1091.206 | 0.8201744 | 1348.47 | 0.8140132 | 980.1607 | 0.8473888 | 1072.681 | 0.8400247 | 955.2016 | 0.8509193 | 1043.126 | 0.8583013 | 960.6417 | 0.8657664 | 997.1296 | 0.8595725 | 992.2562 | 0.8596968 | 879.4166 | 0.8759621 | 877.4599 | 0.8750022 | 1001.696 | 0.8662491 | 860.124 | 0.8817246 | 744.7223 | 0.8729109 | 731.9282 | 0.8793021 | 844.2513 | 0.884541 | 843.6342 | 0.8845255 | 996.1266 | 0.8251951 | 1076.757 | 0.8203845 | 932.9682 | 0.854007 | 995.4509 | 0.8557459 | 818.2003 | 0.8824577 | 827.2469 | 0.8812873 | 974.5503 | 0.8229303 | 974.4336 | 0.8175449 |  |  |  |  | 1027.526 | 0.8482051 | 1112.117 | 0.8338845 | 962.4261 | 0.8772169 | 967.6268 | 0.8751057 | 1038.961 | 0.8372692 | 1039.419 | 0.8370033 | 1162.23 | 0.8196432 | 1160.351 | 0.8146091 | 1395.115 | 0.8193925 | 1226.796 | 0.8426536 | 1067.529 | 0.8857508 | 1057.278 | 0.8791442 | 1007.583 | 0.8736328 | 1009.048 | 0.872218 |  |  | 1177.313 | 0.8031961 | 1311.566 | 0.8054313 | 1018.423 | 0.8491546 | 987.6777 | 0.8796946 | 1170.752 | 0.8626762 | 1069.661 | 0.8281578 | 1121.928 | 0.8392133 |  |  | 1091.698 | 0.8196612 | 1015.549 | 0.8570498 | 942.4944 | 0.8843985 | 951.1191 | 0.8826522 | 1005.152 | 0.8657591 | 1016.027 | 0.8687697 |  |  |  |  | 1035.143 | 0.8318681 | 1091.689 | 0.8438057 |  |  |  |  | 1077.154 | 0.8258224 | 1007.735 | 0.824846
[12 empty] | 1051.497 | 0.8361998 | 1052.888 | 0.8360393 | [12 empty] | 1017.324 | 0.8595085 | 1010.481 | 0.8542358 | 1009.912 | 0.8534902 | 1009.524 | 0.8326899 | 999.231 | 0.8412077 |  |  |  |  | 1155.823 | 0.8117381 | 1125.356 | 0.8141996 | 1144.322 | 0.8042315 |  |  | 932.1351 | 0.8442299 | 1100.799 | 0.8203981 | 1069.247 | 0.8171206 |  |  | 1423.262 | 0.8055514 | 1058.527 | 0.8388098 | 1149.176 | 0.8318794 | 1032.913 | 0.8419607 | 1116.368 | 0.8515101 | 1034.519 | 0.8585709 | 1115.722 | 0.8431227 | 1067.805 | 0.8521971 | 951.1336 | 0.8688113 | 948.8745 | 0.869754 | 1069.957 | 0.8593282 | 930.3474 | 0.8744466 | 801.7394 | 0.8668061 | 788.6775 | 0.8725498 | 913.4198 | 0.8780613 | 912.7999 | 0.8785971 | 1156.853 | 0.8073002 | 1156.327 | 0.809678 | 1084.991 | 0.8489797 | 1071.134 | 0.8491821 | 884.591 | 0.8761171 | 894.1765 | 0.876551 | 1052.719 | 0.8140019 | 1052.627 | 0.81378 |  |  |  |  | 1111.827 | 0.8378277 | 1194.939 | 0.8308138 | 1042.566 | 0.8704746 | 1047.722 | 0.870006 | [8 empty] | 1486.071 | 0.8191271 | 1319.357 | 0.8366101 | 1155.659 | 0.8808361 | 1145.362 | 0.8774972 | 1090.782 | 0.865957 | 1092.259 | 0.8659216 |  |  |  |  | 1470.849 | 0.7998026 | 1100.559 | 0.8330925 | 1065.582 | 0.8716311 | 1247.774 | 0.855519 | 1153.972 | 0.8197211 | 1205.868 | 0.8283691 |  |  |  |  | 1098.292 | 0.8488946 | 1097.064 | 0.8730112 | 1028.976 | 0.8779093 | 1089.434 | 0.8633413 | 1100.553 | 0.8644614 | [14 empty] | 1087.272 | 0.8234102
[12 empty] | 1129.804 | 0.8269123 | 1131.274 | 0.8267522 | [12 empty] | 1093.315 | 0.8510344 | 1085.157 | 0.846921 | 1084.531 | 0.8456112 | 1084.106 | 0.8233909 | 1073.1 | 0.8365921 | [6 empty] | 1205.336 | 0.8038904 |  |  |  |  | 1010.554 | 0.8336035 | 1177.002 | 0.8130211 | 1147.625 | 0.8093143 |  |  | 1497.143 | 0.797196 | 1163.355 | 0.8258113 | 1224.715 | 0.8146505 | 1109.608 | 0.8359787 | 1188.895 | 0.8450693 | 1107.479 | 0.8512397 | 1190.953 | 0.840778 | 1143.319 | 0.8438617 | 1021.961 | 0.8623681 | 1019.364 | 0.8630578 | 1137.532 | 0.8510189 | 999.7207 | 0.8679052 | 857.7443 | 0.8541739 | 844.5878 | 0.8662449 | 981.7569 | 0.8721358 | 981.1486 | 0.8723043 |  |  |  |  | 1159.061 | 0.8423019 | 1145.594 | 0.8454821 | 949.8911 | 0.870458 | 959.8937 | 0.8702121 | 1130.175 | 0.7986597 | 1130.173 | 0.7968719 |  |  |  |  | 1194.652 | 0.8311845 | 1277.09 | 0.8166995 | 1121.604 | 0.8614205 | 1127.103 | 0.8590116 | [8 empty] | 1576.065 | 0.812924 | 1411.052 | 0.8234077 | 1243.04 | 0.8725877 | 1232.875 | 0.8686143 | 1173.449 | 0.8577923 | 1175.014 | 0.8591814 | [6 empty] | 1182.641 | 0.8263135 | 1207.448 | 0.846705 | 1323.113 | 0.8497997 | 1237.797 | 0.815681 | 1289.102 | 0.8200689 |  |  |  |  | 1180.638 | 0.8402002 | 1173.301 | 0.8670541 | 1105.752 | 0.8715814 | 1172.954 | 0.8564268 | 1184.913 | 0.8585774
[12 empty] | 1207.166 | 0.8166305 | 1208.716 | 0.8165923 | [12 empty] | 1168.423 | 0.843462 | 1158.913 | 0.8393555 | 1158.197 | 0.8378066 | 1157.714 | 0.8143639 | 1146.127 | 0.8285148 | [12 empty] | 1087.988 | 0.8256502 | [8 empty] | 1239.842 | 0.8175455 | 1298.776 | 0.8100864 | 1185.521 | 0.8244745 | 1260.595 | 0.8375817 | 1179.806 | 0.8448546 | 1338.683 | 0.8259849 | 1217.862 | 0.8363326 | 1091.92 | 0.855487 | 1089.071 | 0.8567597 | 1204.165 | 0.8465186 | 1068.326 | 0.8619474 | 913.008 | 0.8536035 | 899.1778 | 0.8605404 | 1049.261 | 0.8663201 | 1048.514 | 0.8665532 |  |  |  |  | 1232.66 | 0.8337742 | 1219.217 | 0.8366578 | 1014.83 | 0.8646302 | 1025.329 | 0.8643139 | [8 empty] | 1276.806 | 0.8228142 |  |  | 1197.364 | 0.8568598 | 1205.947 | 0.8577676 | [8 empty] | 1753.574 | 0.7946727 | 1501.366 | 0.8195392 | 1327.312 | 0.8676462 | 1403.457 | 0.8595363 | 1254.42 | 0.8524944 | 1255.851 | 0.8431561 | [6 empty] | 1263.721 | 0.8157599 | 1297.31 | 0.8445957 | 1398.038 | 0.8443705 | [8 empty] | 1303.223 | 0.8294931 | 1248.868 | 0.8403832 | 1182.132 | 0.8632318 | 1252.577 | 0.851328 | 1268.144 | 0.850669
[12 empty] | 1283.094 | 0.807357 | 1284.722 | 0.8071087 | [12 empty] | 1242.613 | 0.8356932 | [20 empty] | 1164.182 | 0.8163603 | [8 empty] | 1314.83 | 0.8081584 | 1372.581 | 0.8055279 | 1260.323 | 0.8182825 | 1331.503 | 0.8314224 | 1251.274 | 0.8371601 | 1411.441 | 0.8186212 | 1291.587 | 0.8291315 | 1161.151 | 0.8493038 | 1157.931 | 0.849985 | 1270.004 | 0.840742 | 1136.12 | 0.855697 | 967.4674 | 0.8472081 | 954.0711 | 0.8543381 | 1116.229 | 0.8554761 | 1115.46 | 0.860719 |  |  |  |  | 1314.948 | 0.8232494 | 1329.199 | 0.8281324 | 1079.03 | 0.8585875 | 1090.039 | 0.8583076 | [12 empty] | 1272.207 | 0.8501722 | 1281.324 | 0.8518672 | [10 empty] | 1590.347 | 0.8052099 | 1411.327 | 0.8617786 | 1487.265 | 0.8501427 | 1334.781 | 0.8454351 | [8 empty] | 1423.359 | 0.8015259 | 1446.787 | 0.8458694 | 1472.043 | 0.8358401 | [8 empty] | 1383.362 | 0.821611 | 1323.747 | 0.8381858 | 1257.922 | 0.8607964 | 1333.044 | 0.8441954 | 1350.435 | 0.8387032
[12 empty] | 1358.529 | 0.7982253 | 1360.216 | 0.7979297 | [12 empty] | 1315.902 | 0.828411 | [30 empty] | 1389.198 | 0.8002308 | 1445.52 | 0.797206 | 1334.383 | 0.8101825 | 1401.684 | 0.82484 | 1346.981 | 0.8232081 | 1495.86 | 0.8023032 | 1364.54 | 0.8191697 | 1229.622 | 0.8422606 | 1226.026 | 0.8440065 | 1334.901 | 0.8334173 | 1203.061 | 0.8494059 | 1022.058 | 0.84241 | 1008.036 | 0.8483777 | 1182.527 | 0.8551681 | 1181.696 | 0.8550608 |  |  |  |  | 1387.083 | 0.8103836 | 1401.189 | 0.8214535 | 1142.363 | 0.8525968 | 1154.004 | 0.8522999 | [12 empty] | 1346.449 | 0.8455498 | 1355.741 | 0.8449106 | [10 empty] | 1678.603 | 0.8017974 | 1495.56 | 0.8550284 | 1571.417 | 0.8477073 | [10 empty] | 1504.656 | 0.7959667 | 1521.009 | 0.821201 | 1619.94 | 0.8317798 | [8 empty] | 1462.259 | 0.8141708 | 1397.911 | 0.8354319 | 1332.969 | 0.8551048 | 1446.563 | 0.8347954 | 1430.832 | 0.8321239
[28 empty] | 1388.224 | 0.8210461 | [30 empty] | 1462.794 | 0.7916967 |  |  | 1407.589 | 0.8020657 | 1498.755 | 0.8170456 | 1416.72 | 0.8220009 | 1567.06 | 0.7963369 | 1436.721 | 0.8148864 | 1297.47 | 0.8377134 | 1293.577 | 0.8355132 | 1398.797 | 0.8270614 | 1268.829 | 0.8437727 | 1076.294 | 0.836925 | 1112.317 | 0.8368689 | 1248.275 | 0.850206 | 1247.408 | 0.8485541 |  |  |  |  | 1458.496 | 0.8082685 | 1472.503 | 0.814313 | 1204.947 | 0.8471245 | 1217.175 | 0.845439 | [12 empty] | 1420.146 | 0.8394605 | 1429.516 | 0.8396329 | [10 empty] | 1766.772 | 0.7938414 | 1579.957 | 0.8497454 | 1655.008 | 0.8391358 | [12 empty] | 1667.522 | 0.817945 | 1693.083 | 0.8269957 | [8 empty] | 1540.721 | 0.804836 | 1561.594 | 0.8414679 | 1407.267 | 0.8485854 | 1525.307 | 0.8271705 | 1510.7 | 0.8306869
[28 empty] | 1459.712 | 0.8134666 | [34 empty] | 1479.825 | 0.7937052 | 1567.017 | 0.8106496 | 1485.805 | 0.8152948 | 1652.822 | 0.7961785 | 1508.153 | 0.8085532 | 1364.635 | 0.8315162 | 1360.208 | 0.8312884 | 1461.864 | 0.8202121 | 1334.14 | 0.8371147 | 1128.868 | 0.8292818 | 1161.79 | 0.8318437 | 1313.379 | 0.8449951 | 1312.405 | 0.8443463 |  |  |  |  | 1529.214 | 0.7983317 | 1542.729 | 0.8079358 | 1266.6 | 0.8411549 | 1279.422 | 0.8410577 | [12 empty] | 1493.574 | 0.8339568 | 1503.002 | 0.833564 | [12 empty] | 1663.513 | 0.8429011 | 1736.755 | 0.8314116 | [12 empty] | 1739.296 | 0.8006188 | 1764.585 | 0.8209807 | [8 empty] | 1618.349 | 0.7954661 | 1705.03 | 0.8297579 | 1480.745 | 0.8437834 | 1603.134 | 0.8113285 | 1589.46 | 0.821462
[28 empty] | 1530.264 | 0.8060975 | [36 empty] | 1634.84 | 0.8040419 | 1553.586 | 0.8078569 |  |  | 1578.898 | 0.8002206 | 1431.11 | 0.8210836 | 1425.333 | 0.8233684 | 1523.727 | 0.8149278 | 1398.532 | 0.8311906 | 1179.64 | 0.8227079 | 1209.007 | 0.8217062 | 1377.705 | 0.8393312 | 1389.425 | 0.8385374 |  |  |  |  | 1675.321 | 0.7958686 | 1612.656 | 0.8039691 | 1327.382 | 0.8352977 | 1401.204 | 0.8298479 | [12 empty] | 1566.868 | 0.8283802 | 1576.317 | 0.8281166 | [12 empty] | 1744.174 | 0.8370531 | 1896.307 | 0.8244744 | [12 empty] | 1881.49 | 0.7982574 | 1835.702 | 0.811632 | [10 empty] | 1775.992 | 0.8251053 | 1553.253 | 0.8356845 | 1679.549 | 0.8027036 | 1667.338 | 0.8180818
[28 empty] | 1600.127 | 0.7984381 | [36 empty] | 1701.854 | 0.7973852 | 1620.544 | 0.8005241 |  |  | 1648.806 | 0.7943193 | 1496.8 | 0.8193944 | 1489.521 | 0.8177319 | 1584.572 | 0.8089703 | 1462.087 | 0.8247224 | 1227.998 | 0.8149074 | 1255.295 | 0.8141762 | 1441.435 | 0.8345197 | 1467.443 | 0.8332745 | [6 empty] | 1681.601 | 0.7972566 | 1387.271 | 0.8251089 | 1460.48 | 0.8229153 | [12 empty] | 1640.092 | 0.8213255 | 1649.561 | 0.8224406 | [12 empty] | 1824.352 | 0.8318208 | 1975.617 | 0.8177112 | [12 empty] | 1951.999 | 0.7943418 | 1906.457 | 0.8082126 | [10 empty] | 1880.49 | 0.8019587 | 1697.268 | 0.8282754 | 1754.421 | 0.798446 | 1744.5 | 0.8087196
[68 empty] | 1687.009 | 0.7935992 |  |  |  |  | 1626.374 | 0.8087703 | 1553.42 | 0.8094657 | 1643.256 | 0.7973107 | 1524.458 | 0.8190681 | 1273.889 | 0.8067024 | 1300.222 | 0.8114815 | 1504.757 | 0.8297461 | 1530.542 | 0.8286488 | [6 empty] | 1750.338 | 0.7909579 | 1446.468 | 0.8224311 | 1519.697 | 0.8204356 | [12 empty] | 1712.801 | 0.816699 | 1721.886 | 0.8151558 | [12 empty] | 1903.707 | 0.8249848 | 2053.982 | 0.811777 | [12 empty] | 2089.57 | 0.7982898 | 1976.771 | 0.8014553 | [10 empty] | 2018.951 | 0.8106246 | 1768.152 | 0.8204482 | 1828.282 | 0.7950773 | 1820.989 | 0.8054783
[74 empty] | 1689.841 | 0.8018739 | 1616.358 | 0.8048399 | 1700.694 | 0.7942478 | 1586.612 | 0.8139565 | 1317.273 | 0.798264 | 1343.585 | 0.8041948 | 1567.347 | 0.8244127 | 1592.826 | 0.8230496 | [8 empty] | 1504.702 | 0.8208759 | 1578.063 | 0.808809 | [12 empty] | 1784.833 | 0.8117067 | 1793.878 | 0.802453 | [12 empty] | 1982.855 | 0.8209471 | 2131.195 | 0.8034833 | [14 empty] | 2045.484 | 0.792901 | [10 empty] | 2087.2 | 0.805038 | 1838.44 | 0.8180367 | 1976.41 | 0.7969255 | 1895.923 | 0.7940032
[74 empty] | 1752.458 | 0.7957382 | 1678.217 | 0.7979292 |  |  | 1647.456 | 0.8064114 |  |  | 1426.858 | 0.7904245 | 1629.122 | 0.8193424 | 1653.968 | 0.8182354 | [8 empty] | 1562.685 | 0.8154668 | 1635.051 | 0.8059644 | [12 empty] | 1856.195 | 0.7993991 | 1936.367 | 0.7988541 | [12 empty] | 2061.169 | 0.8132538 | 2207.501 | 0.7911409 | [26 empty] | 2154.701 | 0.7987076 | 1913.12 | 0.812994
[74 empty] | 1814.257 | 0.7900179 |  |  |  |  | 1706.825 | 0.7991897 |  |  |  |  | 1690.162 | 0.8080371 | 1714.875 | 0.8107187 | [8 empty] | 1619.758 | 0.8098287 | 1691.682 | 0.8037345 | [12 empty] | 1927.013 | 0.796723 | 2006.907 | 0.7942355 | [12 empty] | 2138.34 | 0.805049 | [28 empty] | 2221.307 | 0.7926 | 1982.117 | 0.8060312
[80 empty] | 1764.866 | 0.7932218 |  |  |  |  | 1810.19 | 0.805203 | 1775.004 | 0.808683 | [8 empty] | 1676.091 | 0.8046599 | 1747.43 | 0.7990024 | [12 empty] | 1997.541 | 0.7900662 | [14 empty] | 2213.737 | 0.790635 | [30 empty] | 2050.021 | 0.7984629
[86 empty] | 1927.25 | 0.7915701 | 1892.931 | 0.7979095 | [8 empty] | 1731.717 | 0.7998466 | 1801.61 | 0.7923282 | [60 empty] | 2117.652 | 0.7967159
[88 empty] | 1950.313 | 0.7934329 | [8 empty] | 1786.041 | 0.7956288
[98 empty] | 1838.919 | 0.7904671

## all_cells_QLi_df
Cell_003_EFC | Cell_003_Qli | Cell_004_EFC | Cell_004_Qli | Cell_005_EFC | Cell_005_Qli | Cell_006_EFC | Cell_006_Qli | Cell_007_EFC | Cell_007_Qli | Cell_008_EFC | Cell_008_Qli | Cell_009_EFC | Cell_009_Qli | Cell_010_EFC | Cell_010_Qli | Cell_011_EFC | Cell_011_Qli | Cell_012_EFC | Cell_012_Qli | Cell_013_EFC | Cell_013_Qli | Cell_014_EFC | Cell_014_Qli | Cell_015_EFC | Cell_015_Qli | Cell_016_EFC | Cell_016_Qli | Cell_017_EFC | Cell_017_Qli | Cell_019_EFC | Cell_019_Qli | Cell_020_EFC | Cell_020_Qli | Cell_021_EFC | Cell_021_Qli | Cell_022_EFC | Cell_022_Qli | Cell_023_EFC | Cell_023_Qli | Cell_024_EFC | Cell_024_Qli | Cell_025_EFC | Cell_025_Qli | Cell_026_EFC | Cell_026_Qli | Cell_027_EFC | Cell_027_Qli | Cell_028_EFC | Cell_028_Qli | Cell_029_EFC | Cell_029_Qli | Cell_030_EFC | Cell_030_Qli | Cell_031_EFC | Cell_031_Qli | Cell_032_EFC | Cell_032_Qli | Cell_033_EFC | Cell_033_Qli | Cell_034_EFC | Cell_034_Qli | Cell_035_EFC | Cell_035_Qli | Cell_036_EFC | Cell_036_Qli | Cell_037_EFC | Cell_037_Qli | Cell_038_EFC | Cell_038_Qli | Cell_039_EFC | Cell_039_Qli | Cell_040_EFC | Cell_040_Qli | Cell_041_EFC | Cell_041_Qli | Cell_042_EFC | Cell_042_Qli | Cell_043_EFC | Cell_043_Qli | Cell_044_EFC | Cell_044_Qli | Cell_045_EFC | Cell_045_Qli | Cell_046_EFC | Cell_046_Qli | Cell_047_EFC | Cell_047_Qli | Cell_048_EFC | Cell_048_Qli | Cell_049_EFC | Cell_049_Qli | Cell_050_EFC | Cell_050_Qli | Cell_051_EFC | Cell_051_Qli | Cell_052_EFC | Cell_052_Qli | Cell_053_EFC | Cell_053_Qli | Cell_054_EFC | Cell_054_Qli | Cell_055_EFC | Cell_055_Qli | Cell_056_EFC | Cell_056_Qli | Cell_057_EFC | Cell_057_Qli | Cell_058_EFC | Cell_058_Qli | Cell_059_EFC | Cell_059_Qli | Cell_060_EFC | Cell_060_Qli | Cell_061_EFC | Cell_061_Qli | Cell_062_EFC | Cell_062_Qli | Cell_063_EFC | Cell_063_Qli | Cell_064_EFC | Cell_064_Qli | Cell_065_EFC | Cell_065_Qli | Cell_066_EFC | Cell_066_Qli | Cell_067_EFC | Cell_067_Qli | Cell_068_EFC | Cell_068_Qli | Cell_069_EFC | Cell_069_Qli | Cell_070_EFC | Cell_070_Qli | Cell_071_EFC | Cell_071_Qli | Cell_072_EFC | Cell_072_Qli | Cell_073_EFC | Cell_073_Qli | Cell_074_EFC | Cell_074_Qli | Cell_075_EFC | Cell_075_Qli | Cell_076_EFC | Cell_076_Qli | Cell_077_EFC | Cell_077_Qli | Cell_078_EFC | Cell_078_Qli | Cell_079_EFC | Cell_079_Qli | Cell_080_EFC | Cell_080_Qli | Cell_081_EFC | Cell_081_Qli | Cell_082_EFC | Cell_082_Qli | Cell_084_EFC | Cell_084_Qli | Cell_085_EFC | Cell_085_Qli | Cell_086_EFC | Cell_086_Qli | Cell_087_EFC | Cell_087_Qli | Cell_088_EFC | Cell_088_Qli | Cell_089_EFC | Cell_089_Qli | Cell_090_EFC | Cell_090_Qli | Cell_091_EFC | Cell_091_Qli | Cell_092_EFC | Cell_092_Qli | Cell_093_EFC | Cell_093_Qli | Cell_094_EFC | Cell_094_Qli | Cell_095_EFC | Cell_095_Qli | Cell_096_EFC | Cell_096_Qli
1.988955 | 1 | 1.988634 | 1 | 1.989923 | 1 | 1.98964 | 1 | 1.989402 | 1 | 1.988545 | 1 | 1.987206 | 1 | 1.988158 | 1 | 1.98584 | 1 | 1.98813 | 1 | 1.983702 | 1 | 1.98768 | 1 | 1.985368 | 1 | 1.988342 | 1 | 1.98957 | 1 | 1.987446 | 1 | 1.983953 | 1 | 1.987528 | 1 | 1.983099 | 1 | 1.985548 | 1 | 1.982781 | 1 | 1.981287 | 1 | 1.982247 | 1 | 1.986279 | 1 | 1.985528 | 1 | 1.984671 | 1 | 1.984409 | 1 | 1.984323 | 1 | 1.98233 | 1 | 1.991427 | 1 | 1.990207 | 1 | 1.991659 | 1 | 1.987487 | 1 | 1.988517 | 1 | 1.987416 | 1 | 1.990301 | 1 | 1.986303 | 1 | 1.991668 | 1 | 1.989194 | 1 | 1.991247 | 1 | 1.983287 | 1 | 1.985741 | 1 | 1.981575 | 1 | 1.982591 | 1 | 1.982563 | 1 | 1.980376 | 1 | 1.984183 | 1 | 1.98194 | 1 | 1.984067 | 1 | 1.980487 | 1 | 1.983598 | 1 | 1.988262 | 1 | 1.985684 | 1 | 1.985709 | 1 | 1.985056 | 1 | 1.987046 | 1 | 1.982606 | 1 | 1.984794 | 1 | 1.983977 | 1 | 1.986881 | 1 | 1.989952 | 1 | 1.991175 | 1 | 1.992127 | 1 | 1.991075 | 1 | 1.991677 | 1 | 1.986094 | 1 | 1.991267 | 1 | 1.988801 | 1 | 1.989181 | 1 | 1.987078 | 1 | 1.981535 | 1 | 1.983881 | 1 | 1.981836 | 1 | 1.9836 | 1 | 1.983514 | 1 | 1.982218 | 1 | 1.979318 | 1 | 1.977102 | 1 | 1.982587 | 1 | 1.983763 | 1 | 1.979971 | 1 | 1.984526 | 1 | 1.981636 | 1 | 1.991101 | 1 | 1.987219 | 1 | 1.992289 | 1 | 1.990879 | 1 | 1.991919 | 1 | 1.988587 | 1 | 1.990369 | 1 | 1.99131 | 1 | 1.989344 | 1
33.11078 | 0.9541666 | 33.10024 | 0.9613909 | 33.0675 | 0.951458 | 33.05793 | 0.9518092 | 33.06925 | 0.9491854 | 33.0492 | 0.9484063 | 32.82213 | 0.9541958 | 32.84355 | 0.9547339 | 32.82771 | 0.9613467 | 32.85975 | 0.9619618 | 32.74603 | 0.9507164 | 32.77477 | 0.9509756 | 32.71493 | 0.9485708 | 32.7478 | 0.950127 | 32.02021 | 0.9653672 | 32.13482 | 0.9564227 | 32.0995 | 0.9648774 | 31.961 | 0.9616253 | 31.79352 | 0.9641071 | 31.75803 | 0.9520127 | 31.69832 | 0.9514337 | 33.88074 | 0.9518255 | 33.2231 | 0.9509413 | 31.55206 | 0.9506408 | 32.56298 | 0.9504391 | 32.82554 | 0.9618625 | 32.81244 | 0.9609583 | 33.28264 | 0.9538218 | 30.55254 | 0.9536413 | 52.23833 | 0.9469589 | 52.49179 | 0.9467152 | 51.73987 | 0.9464764 | 32.28689 | 0.9627874 | 31.39795 | 0.9646097 | 31.3746 | 0.96397 | 31.87376 | 0.9655134 | 31.8137 | 0.9637399 | 30.7248 | 0.9651218 | 30.57252 | 0.9658987 | 30.23333 | 0.9650504 | 30.22801 | 0.964823 | 28.23874 | 0.9662842 | 27.91434 | 0.9664055 | 29.64499 | 0.9651514 | 29.60839 | 0.966167 | 33.65818 | 0.9606994 | 33.68567 | 0.9497452 | 31.87083 | 0.9639465 | 31.92666 | 0.9633674 | 29.32162 | 0.9644738 | 29.46072 | 0.9661806 | 33.08111 | 0.9531354 | 33.06932 | 0.9601417 | 33.86865 | 0.9573773 | 34.86067 | 0.9454855 | 33.77233 | 0.9591967 | 33.92184 | 0.9602784 | 31.89156 | 0.9618859 | 32.12157 | 0.9618796 | 33.97223 | 0.9593303 | 34.24348419 | 0.9475014 | 37.54931 | 0.9525659 | 37.54091 | 0.9597858 | 36.32609 | 0.9517361 | 36.32195 | 0.9595015 | 34.03812 | 0.9629707 | 34.26671 | 0.9482985 | 33.4517 | 0.9599696 | 33.52993 | 0.9484129 | 34.05492 | 0.9504823 | 34.06627 | 0.9505461 | 33.34471 | 0.9607652 | 33.42001 | 0.9494858 | 31.66933 | 0.9641005 | 31.54914 | 0.9618954 | 33.93644 | 0.9611522 | 34.74218 | 0.9581324 | 33.81132 | 0.9481528 | 34.34463 | 0.9478232 | 33.57322 | 0.9619977 | 31.59643 | 0.9620207 | 32.38059 | 0.9605541 | 33.33404 | 0.9607143 | 33.57692 | 0.9616151 | 27.65879 | 0.9620438 | 27.72606 | 0.9605793 | 33.70613 | 0.9588553 | 33.9653 | 0.9613432 | 26.567 | 0.9624786 | 26.81982 | 0.9651365 | 33.56198 | 0.9528404 | 34.3088 | 0.9508193
61.83484 | 0.9448556 | 61.80871 | 0.9432414 | 61.72559 | 0.9400841 | 61.70202 | 0.9410259 | 61.67475 | 0.9362078 | 61.63087 | 0.9363399 | 61.32713 | 0.9442429 | 61.37505 | 0.9436155 | 61.32367 | 0.9435695 | 61.39183 | 0.9438005 | 61.15495 | 0.9405522 | 61.19931 | 0.9403559 | 61.04162 | 0.9369104 | 61.10201 | 0.9378931 | 59.82711 | 0.946554 | 60.01977 | 0.9481947 | 59.95988 | 0.9473692 | 59.70696 | 0.9441961 | 59.34806 | 0.9462646 | 59.21791 | 0.9416293 | 59.10751 | 0.9405154 | 63.3966 | 0.9416948 | 62.72007 | 0.941132 | 60.48074 | 0.9418027 | 61.48402 | 0.941022 | 60.83058 | 0.9428955 | 61.33302 | 0.9421926 | 62.19318 | 0.9435147 | 61.50962 | 0.9423692 | 80.42284 | 0.9378719 | 80.7041 | 0.9383907 | 79.64424 | 0.937682 | 60.34305 | 0.943055 | 58.43808 | 0.9443037 | 58.41362 | 0.9446832 | 59.44007 | 0.9450122 | 59.35383 | 0.9440564 | 57.04811 | 0.9459175 | 56.76132 | 0.9453837 | 56.08768 | 0.945824 | 55.98837 | 0.9456519 | 51.75603 | 0.944087 | 51.15384 | 0.9439592 | 54.77189 | 0.9461814 | 54.73351 | 0.9460485 | 62.9518 | 0.9413 | 63.00382 | 0.9402025 | 59.49404 | 0.9444179 | 58.59964 | 0.9435424 | 54.10933 | 0.9445044 | 54.41452 | 0.9457658 | 61.76251 | 0.943211 | 61.75326 | 0.9435367 | 64.59889 | 0.9379641 | 65.5431 | 0.9353471 | 63.18504 | 0.9399919 | 63.32226 | 0.9398976 | 59.75942 | 0.9430799 | 59.95959 | 0.9426021 | 64.13382 | 0.9403901 | 64.32206 | 0.9372363 | 70.85349 | 0.9434792 | 70.86275 | 0.9416751 | 68.47072 | 0.9426048 | 68.81998 | 0.9402108 | 64.16065 | 0.9435087 | 64.40309 | 0.9418609 | 61.78303 | 0.9436732 | 62.4044 | 0.9386948 | 63.94391 | 0.9411959 | 63.86999 | 0.9415113 | 62.59932 | 0.9426731 | 62.67169 | 0.9413736 | 59.02171 | 0.9461749 | 58.85321 | 0.9418628 | 63.38583 | 0.9418943 | 64.6288 | 0.9397138 | 63.87404 | 0.9389235 | 64.52043 | 0.9382694 | 63.29978 | 0.9438168 | 58.98413 | 0.9433346 | 60.05552 | 0.9428118 | 62.55393 | 0.9431124 | 62.87357 | 0.9429045 | 51.2875 | 0.9404803 | 51.33344 | 0.9378802 | 63.40188 | 0.9392853 | 63.8062 | 0.9403215 | 49.08602 | 0.9419667 | 49.31617 | 0.9432233 | 63.19598 | 0.943006 | 63.42366 | 0.9414453
90.2819 | 0.9366363 | 90.23302 | 0.9353096 | 90.0937 | 0.9322004 | 90.06005 | 0.9326694 | 89.93216 | 0.9266811 | 89.86605 | 0.9267533 | 89.58292 | 0.9370308 | 89.167 | 0.9375881 | 89.56434 | 0.935064 | 89.66934 | 0.9349456 | 89.2998 | 0.9302706 | 89.36208 | 0.9308345 | 89.03705 | 0.9264155 | 89.13066 | 0.9280546 | 87.42679 | 0.9394144 | 87.67112 | 0.9406469 | 87.57644 | 0.9392362 | 87.24619 | 0.9354832 | 86.68671 | 0.9381422 | 86.37874 | 0.9319854 | 86.24052 | 0.9302196 | 92.6416 | 0.9339812 | 91.96141 | 0.9326319 | 89.16788 | 0.9344488 | 90.15978 | 0.9328631 | 91.07175 | 0.9347487 | 89.60884 | 0.9347202 | 90.83244 | 0.9357835 | 90.1792 | 0.9340317 | 108.4127 | 0.9311262 | 108.7318 | 0.9316865 | 107.3584 | 0.9307965 | 87.68232 | 0.9356636 | 84.75431 | 0.936323 | 84.72547 | 0.937327 | 86.81216 | 0.9379133 | 86.17654 | 0.9364933 | 82.35606 | 0.9384164 | 82.71682 | 0.9377002 | 81.46218 | 0.9384581 | 81.25239 | 0.9383998 | 74.96245 | 0.9384474 | 74.14974 | 0.9358139 | 79.45031 | 0.9390565 | 79.64053 | 0.9391622 | 91.96235 | 0.9334299 | 92.02528 | 0.9318724 | 86.40614 | 0.9371515 | 85.99081 | 0.9365597 | 78.64513 | 0.9379175 | 79.16764 | 0.9396163 | 90.18022 | 0.935222 | 90.16529 | 0.935625 | 95.10371 | 0.9284555 | 95.98906 | 0.9279096 | 92.98737 | 0.9317371 | 93.12864 | 0.9316161 | 87.42861 | 0.9358114 | 87.68638 | 0.9354904 | 94.13537 | 0.9323582 | 94.31066 | 0.9301412 | 103.8526 | 0.9345201 | 103.8927 | 0.9332464 | 101.0096 | 0.9356564 | 101.2833 | 0.9330077 | 94.16852 | 0.9377639 | 94.45508 | 0.9355644 | 90.91904 | 0.9368529 | 91.61964 | 0.9321084 | 93.55679 | 0.9332059 | 93.39921 | 0.9330761 | 91.59087 | 0.935407 | 91.66455774 | 0.9345723 | 86.23156 | 0.9401246 | 86.04024 | 0.9364669 | 93.12484 | 0.9349933 | 94.3826 | 0.9319526 | 93.67012 | 0.9308628 | 94.41826 | 0.9310999 | 92.78297 | 0.9371579 | 86.37221 | 0.9352069 | 87.50953 | 0.9358796 | 91.56587 | 0.9360576 | 92.08753 | 0.9358738 | 74.86945 | 0.9329105 | 74.89522 | 0.930408 | 92.80016 | 0.9316337 | 93.37905 | 0.9330196 | 71.56198 | 0.9350557 | 71.79892 | 0.9358505 | 92.58616 | 0.935519 | 92.71277 | 0.932786
118.4659 | 0.9292163 | 118.3966 | 0.9281978 | 118.1972 | 0.9248846 | 118.157 | 0.9254886 | 117.8764 | 0.9177967 | 117.7869 | 0.9173457 | 117.6136 | 0.9297793 | 117.2322 | 0.9310901 | 117.5648 | 0.9281879 | 117.706 | 0.9280786 | 117.2007 | 0.9231111 | 117.2825 | 0.9235515 | 116.7302 | 0.9175491 | 116.8568 | 0.9189442 | 114.8089 | 0.9334384 | 115.0962 | 0.9352711 | 114.968 | 0.9336967 | 114.5609 | 0.9288899 | 113.7981 | 0.9314253 | 113.2352 | 0.9238399 | 113.0647 | 0.9229246 | 121.6449 | 0.9268644 | 120.9656 | 0.9259083 | 117.5934 | 0.9275288 | 118.5719 | 0.9257773 | 119.1401 | 0.9277714 | 117.694 | 0.9273863 | 112.0653 | 0.9295282 | 118.5985 | 0.9266494 | 136.229 | 0.9244114 | 136.5843 | 0.9250362 | 134.8404 | 0.9246738 | 115.286 | 0.9290105 | 111.3852 | 0.929965 | 111.3569 | 0.930601 | 113.9792 | 0.9316356 | 113.3054 | 0.930065 | 108.2069 | 0.9325261 | 108.4615 | 0.9314224 | 106.9038 | 0.9322535 | 106.5782 | 0.932487 | 97.48345 | 0.9307802 | 96.46188 | 0.9296546 | 104.1896 | 0.9331574 | 104.3326 | 0.9333821 | 120.7267 | 0.9263082 | 215.3236 | 0.9063929 | 113.5851 | 0.9310473 | 113.1332 | 0.9303915 | 102.4639 | 0.9309835 | 103.7148 | 0.9326462 | 118.3429 | 0.9280238 | 118.3289 | 0.9284596 | 125.2566 | 0.9217564 | 125.6162 | 0.9203753 | 122.5417 | 0.9262043 | 122.7368 | 0.9256995 | 114.9565 | 0.9293671 | 115.2712 | 0.9291003 | 123.9999 | 0.9258446 | 123.908 | 0.9227933 | 136.5716 | 0.927313 | 136.6536 | 0.92626 | 133.1417 | 0.929077 | 133.3283 | 0.9261988 | 124.0975 | 0.9325343 | 124.4087 | 0.9303107 | 119.6761 | 0.9307478 | 120.523 | 0.9260022 | 122.9269 | 0.9258936 | 122.6659 | 0.9264408 | 120.3918 | 0.9298024 | 120.4714 | 0.9276486 | 113.2658 | 0.9344593 | 113.0568 | 0.931124 | 122.7535 | 0.9285231 | 124.0356 | 0.9253889 | 123.2213 | 0.9231091 | 123.8093 | 0.9237938 | 122.0243 | 0.9304776 | 113.502 | 0.930161 | 114.8033 | 0.9310936 | 120.231 | 0.9304342 | 121.1187 | 0.9295496 | 98.40283 | 0.9249184 | 98.40625 | 0.9236416 | 121.9111 | 0.9251007 | 122.7107 | 0.9258835 | 93.99525 | 0.9278365 | 94.24001 | 0.9291701 | 121.4321 | 0.9283051 | 121.7402 | 0.9257024
211.0355 | 0.9083936 | 210.8997 | 0.9073524 | 210.5053 | 0.9032271 | 210.4403 | 0.9046891 | 209.2178 | 0.8932049 | 209.0555 | 0.8927056 | 210.0074 | 0.9131098 | 209.758 | 0.9147275 | 209.9527 | 0.9055438 | 210.2145 | 0.904364 | 209.1643 | 0.8979121 | 209.2967 | 0.8988844 | 207.3576 | 0.8904648 | 207.5319 | 0.8922014 | 203.0115 | 0.9185393 | 203.5564 | 0.9189177 | 203.4087 | 0.9189112 | 202.776 | 0.9103469 | 201.0139 | 0.9144995 | 198.9504 | 0.9013681 | 198.645 | 0.9011605 | 217.3858 | 0.906902 | 216.8306 | 0.9075616 | 211.1941 | 0.9095355 | 212.1475 | 0.9069919 | 146.9762 | 0.9212337 | 208.8963 | 0.9069256 | 209.318 | 0.9158465 | 146.7876 | 0.9199484 | 226.3745 | 0.9089438 | 226.9755 | 0.9093623 | 223.7181 | 0.9095758 | 204.3679 | 0.912464 | 197.1769 | 0.912986 | 197.1348 | 0.9147001 | 201.5216 | 0.9153814 | 263.5038 | 0.9054538 | 190.7699 | 0.9165567 | 190.7516 | 0.9154666 | 187.8298 | 0.9161125 | 187.348 | 0.9164233 | 169.4698 | 0.9146182 | 167.3952 | 0.9129647 | 183.0805 | 0.9184724 | 182.9748 | 0.9188227 | 215.2312 | 0.9052721 | 307.9486 | 0.8917224 | 201.083 | 0.9146586 | 200.453 | 0.9151059 | 179.6278 | 0.9170556 | 181.4718 | 0.918034 | 211.4183 | 0.9143667 | 211.3935 | 0.9107695 | 225.5231 | 0.8986447 | 225.6576 | 0.8961975 | 219.5067 | 0.9159585 | 219.573 | 0.9121708 | 206.4188 | 0.9144591 | 206.8003 | 0.9148351 | 221.4426 | 0.90172 | 221.4242 | 0.9001651 | 247.5696 | 0.9071932 | 247.7228 | 0.9052947 | 239.4555 | 0.9133913 | 239.4863 | 0.9108137 | 223.8722 | 0.9175885 | 224.4464 | 0.915207 | 214.2072 | 0.9204788 | 215.0344 | 0.9184434 | 220.3603 | 0.9074351 | 219.8252 | 0.9084011 | 215.5602 | 0.9152772 | 215.6423 | 0.9135449 | 202.0783 | 0.9210191 | 201.8195 | 0.9171963 | 220.3099 | 0.9113402 | 221.2263 | 0.9084246 | 221.7671 | 0.9029392 | 222.6545 | 0.9043234 | 217.5169 | 0.9134649 | 201.7722 | 0.9184973 | 203.6385 | 0.9174511 | 214.8159 | 0.9155203 | 216.5301 | 0.9145781 | 174.4131 | 0.908909 | 174.3177 | 0.9072517 | 217.3544 | 0.9080661 | 218.3901 | 0.9075329 | 165.6768 | 0.9112473 | 166.0743 | 0.9121217 | 216.4648 | 0.908938 | 216.3472 | 0.9072271
301.9124 | 0.8912243 | 301.6973 | 0.8890684 | 301.1636 | 0.886481 | 301.0802 | 0.8875065 | 298.345 | 0.8734296 | 298.1227 | 0.8733716 | 300.2878 | 0.8945942 | 300.1843 | 0.8966949 | 299.7706 | 0.8907309 | 300.1497 | 0.888922 | 298.5875 | 0.8828494 | 298.783 | 0.8828207 | 294.7862 | 0.8714791 | 295.4438 | 0.8725737 | 289.3378 | 0.9053736 | 290.3206 | 0.9064278 | 290.1222 | 0.9088176 | 289.4639 | 0.8961183 | 286.7659 | 0.9002786 | 282.5595 | 0.8842472 | 282.0806 | 0.8834874 | 310.5939 | 0.8920246 | 310.5014 | 0.8918 | 340.1538 | 0.8860964 | 370.4128 | 0.8808541 | 174.5518 | 0.9151678 | 298.1198 | 0.8915342 | 299.8331 | 0.8909317 | 239.0414 | 0.8999816 | 403.9918 | 0.8794861 | 315.6616 | 0.8931225 | 311.3898 | 0.8931931 | 292.3224 | 0.8958497 | 356.0719 | 0.8878111 | 280.8 | 0.900522 | 287.7524 | 0.9007908 | 348.8849 | 0.8902873 | 271.8088 | 0.9054641 | 271.6417 | 0.9040128 | 267.4774 | 0.9048298 | 266.79 | 0.9049219 | 239.9442 | 0.9023197 | 236.6092 | 0.9013348 | 260.6909 | 0.9069869 | 260.6193 | 0.907447 | 307.9115 | 0.8907422 | 398.8116 | 0.8773529 | 286.5539 | 0.9004198 | 286.176 | 0.902162 | 255.1782 | 0.9049119 | 257.9843 | 0.907178 | 301.8318 | 0.8929866 | 301.8083 | 0.8918075 | 324.1663 | 0.8817542 | 324.021 | 0.88065 | 314.3834 | 0.8915929 | 313.7174 | 0.8907967 | 294.7352 | 0.9004759 | 297.9802 | 0.9001039 | 318.2342 | 0.8861988 | 318.2721 | 0.8855395 | 356.1729 | 0.8900449 | 356.3074 | 0.8882573 | 344.6541 | 0.8992303 | 344.4667 | 0.8960898 | 321.7749 | 0.90704 | 322.6659 | 0.9053196 | 306.6403 | 0.9030026 | 307.6222 | 0.8976812 | 315.7426 | 0.89122 | 331.4831 | 0.8900614 | 308.8056 | 0.9021418 | 308.8997 | 0.900066 | 288.7115 | 0.9098386 | 288.5296 | 0.9064306 | 314.3926 | 0.8986329 | 316.2813 | 0.8964066 | 318.0607 | 0.8869293 | 319.2189 | 0.8888351 | 311.4301 | 0.8974366 | 288.5911 | 0.90685 | 290.8763 | 0.9063334 | 306.7376 | 0.9022104 | 311.3835 | 0.8999676 | 250.5766 | 0.8979406 | 250.3701 | 0.8955637 | 311.9834 | 0.8958333 | 313.127 | 0.8934991 | 237.5294 | 0.8993976 | 237.831 | 0.9009608 | 308.0375 | 0.8952268 | 307.8496 | 0.8916436
390.8698 | 0.8764633 | 390.1349 | 0.8753976 | 389.5765 | 0.871515 | 389.4635 | 0.8722429 | 384.5867 | 0.8551544 | 384.6847 | 0.8548362 | 388.6924 | 0.8791872 | 388.9075 | 0.8815864 | 388.0592 | 0.8760403 | 388.7654 | 0.874845 | 386.7858 | 0.8671773 | 387.0566 | 0.868704 | 380.3119 | 0.8541764 | 381.0635 | 0.8553256 | 374.6835 | 0.8943496 | 375.0506 | 0.8956547 | 374.8007 | 0.8965017 | 374.1797 | 0.8834444 | 370.6417 | 0.8883807 | 363.6923 | 0.8704966 | 363.5881 | 0.8697456 | 402.5172 | 0.8773537 | 445.5417 | 0.8717489 | 441.7798 | 0.8716901 | 459.1301 | 0.8668327 | 264.1456 | 0.8964722 | 386.1019 | 0.8781931 | 389.1496 | 0.8776214 | 388.3916 | 0.8763637 | 489.9509 | 0.8681627 | 402.4079 | 0.880085 | 397.0934 | 0.8803637 | 378.7225 | 0.8824098 | 437.7689 | 0.8778342 | 363.4085 | 0.8870791 | 372.7164 | 0.8885488 | 432.3182 | 0.8792992 | 351.6056 | 0.8947768 | 350.7958 | 0.8936746 | 345.1646 | 0.8944091 | 344.0558 | 0.89623 | 308.7871 | 0.8909729 | 303.7815 | 0.8915689 | 337.0712 | 0.8967459 | 336.5465 | 0.8975607 | 398.7074 | 0.8759206 | 488.1153 | 0.8636089 | 371.3325 | 0.8860993 | 370.6705 | 0.8896731 | 329.3416 | 0.8942691 | 333.0363 | 0.8965206 | 390.9198 | 0.8770546 | 390.8738 | 0.8758833 | 420.9293 | 0.8662749 | 420.6497 | 0.8662466 | 408.4583 | 0.877222 | 407.7399 | 0.877779 | 381.2533 | 0.8895686 | 384.6943 | 0.8899092 | 413.3908 | 0.872928 | 413.3725 | 0.8734722 | 462.7297 | 0.8743744 | 462.848 | 0.8748512 | 447.649 | 0.8865613 | 446.763 | 0.8828188 | 416.8927 | 0.8957518 | 418.0576 | 0.8913023 | 398.1934 | 0.8912472 | 399.351 | 0.8866536 | 409.7917 | 0.8761409 | 424.9522 | 0.875856 | 400.2653 | 0.8885711 | 400.7103 | 0.8866554 | 374.4076 | 0.8997372 | 373.8107 | 0.8973596 | 447.139 | 0.8809259 | 410.1881 | 0.8830523 | 412.4483 | 0.8735431 | 413.9093 | 0.8750954 | 403.7108 | 0.8838509 | 374.0551 | 0.8962849 | 376.2996 | 0.8956195 | 398.0612 | 0.8907379 | 403.5206 | 0.8889207 | 326.7075 | 0.8861736 | 326.3685 | 0.8829553 | 405.5104 | 0.8830292 | 406.7171 | 0.88128 | 309.1814 | 0.8888251 | 309.3945 | 0.8911185 | 399.104 | 0.8804966 | 398.5826 | 0.8778444
478.088 | 0.8632726 | 477.3339 | 0.862044 | 476.7695 | 0.8581695 | 476.6154 | 0.8586213 | 469.1935 | 0.8380954 | 469.2755 | 0.8388348 | 475.6735 | 0.8681944 | 476.0888 | 0.8691092 | 474.4999 | 0.8631253 | 475.3129 | 0.8622527 | 472.9837 | 0.8543726 | 473.8805 | 0.8556867 | 463.2721 | 0.8368831 | 464.1926 | 0.839621 | 458.7647 | 0.8827576 | 458.8273 | 0.8841203 | 458.5538 | 0.8853471 | 457.9518 | 0.8730128 | 453.5069 | 0.8783304 | 443.4924 | 0.8573636 | 443.3138 | 0.8576987 | 492.6973 | 0.8641402 | 535.1638 | 0.8578496 | 528.9014 | 0.8576811 | 621.6093 | 0.8451847 | 351.9649 | 0.8819706 | 534.6512 | 0.8594242 | 477.0004 | 0.8654634 | 476.4327 | 0.8625127 | 574.913 | 0.858472 | 488.4933 | 0.8694388 | 481.4516 | 0.8692636 | 463.7593 | 0.8715693 | 517.8476 | 0.8694357 | 444.7095 | 0.8775732 | 465.0178 | 0.8763378 | 515.395 | 0.8710168 | 430.2784 | 0.8847434 | 429.3481 | 0.8808572 | 422.1828 | 0.8815916 | 420.8889 | 0.8830754 | 375.666 | 0.8792444 | 369.1593 | 0.882016 | 412.3838 | 0.8845328 | 411.9362 | 0.885264 | 487.9679 | 0.8641896 | 576.1381 | 0.8519475 | 454.0709 | 0.8774902 | 453.9267 | 0.8803599 | 402.3192 | 0.8835682 | 406.8294 | 0.8858315 | 478.3577 | 0.8644324 | 478.3132 | 0.8627009 | 515.5862 | 0.8526717 | 515.0619 | 0.8525673 | 501.1399 | 0.8668207 | 500.4802 | 0.8668021 | 467.0765 | 0.8798023 | 470.7093 | 0.8810233 | 506.1933 | 0.8612033 | 507.0321 | 0.8615084 | 567.3811 | 0.8613548 | 567.375 | 0.8605322 | 549.5028 | 0.8757219 | 548.407 | 0.8720766 | 526.1079 | 0.8854398 | 512.7806 | 0.8842185 | 488.4244 | 0.8814832 | 489.8031 | 0.877725 | 502.1239 | 0.8568971 | 516.2213 | 0.8624507 | 569.8344 | 0.8691533 | 491.1884 | 0.8763846 | 459.3291 | 0.8894451 | 458.7981 | 0.8884241 | 539.6107 | 0.8719532 | 503.5504 | 0.8723143 | 504.7336 | 0.8570543 | 562.8505 | 0.854605 | 494.6904 | 0.8737437 | 458.3294 | 0.8858647 | 465.9845 | 0.8858026 | 487.515 | 0.8800628 | 494.4739 | 0.8777053 | 402.1409 | 0.8765342 | 402.3079 | 0.8741514 | 497.9609 | 0.8717169 | 499.2586 | 0.8700211 | 380.8786 | 0.8775789 | 381.0266 | 0.8809745 | 488.2176 | 0.8652514 | 500.4876 | 0.8627914
563.7192 | 0.8508248 | 562.9385 | 0.8485473 | 562.443 | 0.8449569 | 562.2262 | 0.8453312 | 551.7277 | 0.8203552 | 551.8545 | 0.8219948 | 561.3194 | 0.856432 | 561.9264 | 0.8579268 | 559.8914 | 0.8512203 | 560.832 | 0.8501858 | 558.2435 | 0.8419031 | 559.239 | 0.8429309 | 544.4682 | 0.8183763 | 545.6996 | 0.822548 | 541.6742 | 0.8746375 | 540.7819 | 0.8736181 | 540.4774 | 0.8750273 | 539.916 | 0.8625243 | 534.57 | 0.8677398 | 521.6284 | 0.8441099 | 520.9301 | 0.8435565 | 581.4145 | 0.8515412 | 623.3636 | 0.8464067 | 614.9892 | 0.8464128 | 706.6257 | 0.8339674 | 438.6909 | 0.8695421 | 619.1241 | 0.8472199 | 563.4264 | 0.8507504 | 562.9692 | 0.850847 | 658.6628 | 0.8500095 | 573.2825 | 0.8584052 | 565.3094 | 0.8586563 | 547.8066 | 0.8613042 | 597.3411 | 0.8607321 | 524.9258 | 0.8689579 | 547.6748 | 0.8676024 | 597.4056 | 0.8615311 | 507.3702 | 0.8765069 | 506.4389 | 0.8719884 | 497.6724 | 0.871822 | 496.4142 | 0.8737423 | 440.7617 | 0.8717677 | 433.177 | 0.8765875 | 486.3375 | 0.876775 | 485.866 | 0.8767919 | 575.8764 | 0.8523758 | 662.722 | 0.8415423 | 536.4395 | 0.8685888 | 540.71 | 0.8692528 | 474.1555 | 0.8754459 | 479.3843 | 0.8778627 | 564.2767 | 0.8512721 | 564.3201 | 0.8524705 | 608.8854 | 0.8407405 | 608.2959 | 0.84083 | 592.0145 | 0.8570115 | 591.3823 | 0.8567853 | 552.8025 | 0.8719601 | 556.4631 | 0.8728454 | 598.6012 | 0.8514282 | 599.3346 | 0.8509407 | 670.38 | 0.8498639 | 669.8497 | 0.8486112 | 650.4958 | 0.8658689 | 649.2993 | 0.862703 | 617.2637 | 0.8785234 | 606.3779 | 0.8767641 | 577.324 | 0.8727032 | 578.9012 | 0.8689215 | 592.8824 | 0.8474061 | 657.3389 | 0.8448453 | 658.0952 | 0.8584016 | 580.4495 | 0.8653223 | 541.8882 | 0.8821152 | 542.6298 | 0.8797345 | 630.6059 | 0.8603536 | 595.1478 | 0.8602571 | 595.9268 | 0.8462898 | 654.6704 | 0.8431153 | 584.4116 | 0.8646171 | 541.5244 | 0.8801328 | 549.0527 | 0.8775026 | 575.9233 | 0.87224 | 583.8117 | 0.870166 | 478.1536 | 0.8666695 | 478.1973 | 0.8653205 | 589.2835 | 0.8613731 | 590.7998 | 0.8612288 | 452.4928 | 0.8708519 | 452.5885 | 0.8718918 | 574.8973 | 0.8554739 | 587.0951 | 0.8532007
647.7446 | 0.8383092 | 646.9778 | 0.8366105 | 646.6219 | 0.8335366 | 646.3001 | 0.8334363 |  |  |  |  | 645.7702 | 0.8472229 | 646.544 | 0.8478619 | 643.8784 | 0.8376747 | 644.9373 | 0.835999 | 642.1542 | 0.8278232 | 643.2327 | 0.8299647 |  |  |  |  | 623.4448 | 0.8664627 | 621.9198 | 0.8640409 | 621.551 | 0.8657327 | 620.9708 | 0.8518996 | 614.8234 | 0.8579055 | 598.0525 | 0.8288762 | 597.2888 | 0.8285846 | 709.1276 | 0.8370442 | 710.3226 | 0.8356941 | 699.8913 | 0.8363575 | 801.042 | 0.8219923 | 523.4693 | 0.8583945 | 702.2281 | 0.8389737 | 652.816 | 0.8413021 | 767.9837 | 0.8249223 | 823.0053 | 0.8316108 | 656.8175 | 0.8495344 | 647.9434 | 0.8496467 | 630.6668 | 0.8518055 | 675.8624 | 0.8538556 | 656.6452 | 0.8566587 | 629.2963 | 0.8582563 | 678.2155 | 0.8528156 | 583.4195 | 0.8697189 | 582.3586 | 0.8644318 | 572.4214 | 0.8638914 | 571.0272 | 0.8677065 | 504.5708 | 0.8623777 | 494.8384 | 0.8580806 | 559.393 | 0.8699791 | 558.8938 | 0.8700539 | 662.361 | 0.8396797 | 748.0728 | 0.8288965 | 617.601 | 0.8598569 | 621.7315 | 0.8606764 | 544.9412 | 0.8691364 | 550.9405 | 0.8718322 | 648.8704 | 0.8404545 | 648.9839 | 0.8412939 | 700.6998 | 0.8304785 | 700.0022 | 0.8298355 | 681.2898 | 0.8469272 | 680.6602 | 0.8463139 | 637.3569 | 0.8650719 | 642.1114 | 0.8660581 | 689.3425 | 0.8411711 | 690.1154 | 0.8410803 | 771.8306 | 0.8355666 | 771.1699 | 0.8351708 | 749.9091 | 0.8561003 | 748.4454 | 0.8525863 | 708.6097 | 0.8720827 | 697.9376 | 0.871065 | 665.5552 | 0.8652971 | 666.6744 | 0.8611082 | 682.2102 | 0.8369816 | 745.4629 | 0.8313686 | 744.7768 | 0.85095 | 668.514 | 0.8567952 | 624.2298 | 0.8753941 | 625.0956 | 0.8737563 | 720.2807 | 0.8530952 | 685.3639 | 0.8524049 | 685.8122 | 0.8326749 | 743.895 | 0.8302271 | 672.9366 | 0.8551993 | 623.7283 | 0.8722616 | 631.0587 | 0.8697906 | 664.1288 | 0.863902 | 672.1463 | 0.8628746 | 553.6256 | 0.8579721 | 553.5497 | 0.8574501 | 680.2418 | 0.8503281 | 737.4842 | 0.8466377 | 524.0836 | 0.8608644 | 524.091 | 0.862724 | 661.4256 | 0.8460771 | 673.3128 | 0.8429092
730.3108 | 0.8258253 | 729.6059 | 0.8253503 | 729.3477 | 0.8216551 | 728.9222 | 0.8211318 |  |  |  |  | 728.6581 | 0.8356553 | 729.5215 | 0.8380628 | 726.5656 | 0.8303079 | 727.7485 | 0.8296861 | 724.8107 | 0.820945 | 725.9348 | 0.8224812 |  |  |  |  | 704.1795 | 0.8572098 | 701.8361 | 0.8547689 | 701.4482 | 0.8573414 | 700.8771 | 0.8408775 | 693.8529 | 0.8493158 | 672.1444 | 0.8147107 | 671.2045 | 0.8140735 | 825.9854 | 0.8228342 | 795.4473 | 0.8232245 | 783.428 | 0.8223425 | 883.3912 | 0.8129046 | 607.5835 | 0.8465556 | 784.0371 | 0.8256607 | 746.1636 | 0.8281656 | 850.6277 | 0.8190561 | 966.2667 | 0.8172188 | 738.8638 | 0.8399323 | 729.0303 | 0.8406784 | 716.7302 | 0.8415432 | 753.3907 | 0.8460673 | 734.3144 | 0.8489297 | 753.2079 | 0.8437236 | 758.1527 | 0.8449227 | 658.8367 | 0.8617547 | 657.6007 | 0.856294 | 645.7869 | 0.8572204 | 644.2156 | 0.8600768 | 566.6978 | 0.8548165 | 555.8109 | 0.8506226 | 631.9056 | 0.8623881 | 631.3681 | 0.8627016 | 747.6435 | 0.8267123 | 832.1869 | 0.8306651 | 697.9152 | 0.8518312 | 763.0147 | 0.847902 | 614.4128 | 0.8630009 | 621.1806 | 0.8655336 | 732.0857 | 0.8282517 | 732.2812 | 0.8274611 | 791.0267 | 0.8191109 | 790.25 | 0.8184601 | 769.1812 | 0.8382433 | 768.9578 | 0.8384272 | 719.0375 | 0.8565667 | 723.9816 | 0.8572675 | 778.7406 | 0.831583 | 779.492 | 0.8306713 | 871.7012 | 0.8249559 | 870.9171 | 0.8263204 | 847.9954 | 0.8455367 | 846.1551 | 0.8431272 | 799.6763 | 0.8652925 | 789.0242 | 0.8640028 | 752.4729 | 0.8580254 | 753.8113 | 0.8535318 | 768.9197 | 0.826078 | 832.1895 | 0.8199595 | 898.9573 | 0.8341813 | 755.4504 | 0.8449936 | 705.9273 | 0.8682775 | 706.8487 | 0.8667096 | 808.8464 | 0.842731 | 774.4076 | 0.8436622 | 773.8727 | 0.8233246 | 831.9387 | 0.821474 | 760.2818 | 0.8457403 | 704.7733 | 0.8650313 | 712.5936 | 0.8630475 | 750.4228 | 0.857032 | 759.2102 | 0.8544779 | 629.3712 | 0.8526694 | 629.2049 | 0.8513155 | 770.4756 | 0.8428147 | 827.2401 | 0.8394969 | 595.5738 | 0.855907 | 595.4687 | 0.8571145 | 746.2141 | 0.8337451 | 758.2782 | 0.8344321
[12 empty] | 810.8798 | 0.8267696 | 811.883 | 0.8280132 | 807.9177 | 0.8206278 | 809.2226 | 0.8200726 | 806.2137 | 0.8126927 | 807.3357 | 0.813803 |  |  |  |  | 783.8949 | 0.8482 | 780.5846 | 0.8450692 | 780.1611 | 0.8481662 | 779.6468 | 0.8307511 | 771.776 | 0.8398661 | 742.1248 | 0.7938564 | 741.1409 | 0.7936151 | 910.1087 | 0.8135447 | 879.8762 | 0.8154858 | 865.8984 | 0.8165504 | 964.546 | 0.8021436 | 690.4161 | 0.8371495 | 864.8907 | 0.8207096 | 828.7396 | 0.8221682 | 932.0756 | 0.8099434 | 1045.317 | 0.8100035 | 820.3554 | 0.8309852 | 809.4205 | 0.8313186 | 796.9563 | 0.8325397 | 829.9923 | 0.8384513 | 810.5882 | 0.8419103 | 840.1729 | 0.8371636 | 837.1124 | 0.8356407 | 733.2899 | 0.8545701 | 731.8494 | 0.8491167 | 718.7372 | 0.8511583 | 716.9947 | 0.853869 | 627.3967 | 0.8481743 | 615.5878 | 0.8425004 | 703.54 | 0.8543368 | 702.9827 | 0.855641 | 831.3096 | 0.8175847 | 914.68 | 0.8123415 | 777.278 | 0.8454164 | 841.4551 | 0.8388673 | 683.2082 | 0.8556912 | 690.8058 | 0.857815 | 814.1056 | 0.8204715 | 814.3579 | 0.8186534 | 880.0576 | 0.8076541 | 879.3325 | 0.8075713 | 856.1008 | 0.8300285 | 856.425 | 0.8309548 | 800.363 | 0.8475704 | 805.3617 | 0.8493693 | 866.7574 | 0.8233322 | 867.4975 | 0.8226017 | 970.0265 | 0.8139973 | 969.1447 | 0.8142758 | 945.0198 | 0.8374206 | 943.0407 | 0.8349524 | 889.8388 | 0.8576286 | 879.5526 | 0.8561246 | 837.9157 | 0.8495793 | 839.2696 | 0.8445863 | 882.4372 | 0.8100909 | 949.881 | 0.8068105 | 983.5044 | 0.8276372 | 841.338 | 0.8381269 | 787.0001 | 0.8613022 | 787.995 | 0.8596623 | 897.1413 | 0.833665 | 862.7128 | 0.8345713 | 861.0799 | 0.81485 | 921.9011 | 0.8077601 | 846.5681 | 0.8375564 | 784.8521 | 0.858344 | 792.9518 | 0.8561462 | 836.1026 | 0.8477752 | 845.6869 | 0.8468832 | 705.2051 | 0.8438846 | 704.8078 | 0.845757 | 859.4025 | 0.8315761 | 916.4666 | 0.8313191 | 667.0354 | 0.8483143 | 666.8686 | 0.8508335 | 830.4628 | 0.8275632 | 842.2234 | 0.8253797
[12 empty] | 892.0643 | 0.8172341 | 893.2143 | 0.8176688 | 888.0886 | 0.8113488 | 889.5275 | 0.8110825 | 886.4386 | 0.8036965 | 887.5463 | 0.8037949 |  |  |  |  | 862.6553 | 0.842021 | 858.2502 | 0.8402513 | 857.7663 | 0.8411195 | 857.3112 | 0.8248044 | 848.6012 | 0.8342988 |  |  |  |  | 993.1155 | 0.80393 | 963.1064 | 0.8055476 | 947.1319 | 0.80545 | 1044.579 | 0.7924301 | 772.0218 | 0.8245876 | 944.5735 | 0.8125416 | 910.1571 | 0.8126573 | 1011.948 | 0.7998277 | 1189.317 | 0.7935347 | 900.7839 | 0.8227212 | 917.048 | 0.8203817 | 876.5186 | 0.8232094 | 969.107 | 0.8261827 | 886.3226 | 0.8338038 | 919.8279 | 0.8292887 | 915.1247 | 0.8287794 | 806.8141 | 0.847659 | 805.136 | 0.8424274 | 790.8716 | 0.8440638 | 788.946 | 0.8473996 | 686.6778 | 0.8406929 | 674.2559 | 0.8368818 | 774.2817 | 0.8477965 | 773.6749 | 0.8486077 | 914.2853 | 0.8108584 | 996.4124 | 0.8016433 | 855.5983 | 0.8351841 | 918.8979 | 0.8311991 | 751.1181 | 0.8496945 | 759.4571 | 0.851028 | 894.8969 | 0.8094503 | 894.747 | 0.8095175 |  |  |  |  | 942.0983 | 0.8229342 | 942.4507 | 0.8230126 | 881.5397 | 0.8444323 | 886.5494 | 0.8433537 | 953.761 | 0.8141034 | 954.4325 | 0.8154352 | 1066.826 | 0.8041355 | 1065.864 | 0.8022458 | 1041.166 | 0.8288173 | 1038.977 | 0.8257218 | 979.2402 | 0.8518677 | 968.8124 | 0.8498278 | 923.3638 | 0.8453275 | 924.7332 | 0.8415837 | 967.1665 | 0.7980454 | 1095.531 | 0.7904418 | 1066.996 | 0.8153092 | 934.5555 | 0.8277092 | 866.2688 | 0.8541173 | 936.8318 | 0.8483853 | 984.2167 | 0.8259412 | 950.8013 | 0.8260964 | 947.0777 | 0.8048933 | 1007.401 | 0.7989874 | 931.3587 | 0.8278044 | 864.0918 | 0.8519612 | 872.4433 | 0.849452 | 921.1076 | 0.8400394 | 931.2011 | 0.840081 | 780.4521 | 0.8387955 | 780.0315 | 0.8387486 | 948.213 | 0.8257665 | 1005.166 | 0.8223153 | 738.4821 | 0.8418237 | 738.1096 | 0.8433074 | 913.4463 | 0.817533 | 925.2676 | 0.8165487
[12 empty] | 972.2605 | 0.8071392 | 973.5455 | 0.8093949 | 967.1163 | 0.8018054 | 968.6848 | 0.8020814 | 965.4983 | 0.793612 | 966.5683 | 0.7938768 |  |  |  |  | 940.4824 | 0.8339145 | 934.8467 | 0.833013 | 934.3238 | 0.8343774 | 933.9008 | 0.8158132 | 924.3635 | 0.8276173 |  |  |  |  | 1074.951 | 0.7943111 | 1045.185 | 0.7953423 | 1027.372 | 0.7949121 | 1123.373 | 0.7801397 | 852.6486 | 0.8198664 | 1023.176 | 0.8039651 | 990.5143 | 0.8030654 | 1091.206 | 0.7901372 | 1272.716 | 0.7896882 | 980.1607 | 0.8143897 | 995.3744 | 0.8124036 | 955.2016 | 0.8160918 | 1043.126 | 0.8212285 | 960.6417 | 0.8277408 | 997.1296 | 0.822504 | 992.2562 | 0.8212711 | 879.4166 | 0.8417419 | 877.4599 | 0.8370108 | 862.1241 | 0.8394276 | 860.124 | 0.8414563 | 744.7223 | 0.8349892 | 731.9282 | 0.8302058 | 844.2513 | 0.842124 | 843.6342 | 0.8428147 | 996.1266 | 0.8005212 | 1076.757 | 0.7927158 | 932.9682 | 0.8272117 | 995.4509 | 0.8237793 | 818.2003 | 0.8439357 | 827.2469 | 0.8456502 | 974.5503 | 0.8003816 | 974.4336 | 0.7986175 |  |  |  |  | 1027.526 | 0.8150754 | 1027.815 | 0.8155443 | 962.4261 | 0.836774 | 967.6268 | 0.8365911 | 1038.961 | 0.8063599 | 1039.419 | 0.8061518 | 1162.23 | 0.7917914 | 1160.351 | 0.7926357 | 1209.786 | 0.8126804 | 1133.32 | 0.8148587 | 1067.529 | 0.8453294 | 1057.278 | 0.843607 | 1007.583 | 0.8387462 | 1009.048 | 0.8344017 |  |  | 1177.313 | 0.7800293 | 1149.304 | 0.8032807 | 1018.423 | 0.8190096 | 987.6777 | 0.8443498 | 1015.249 | 0.8414808 | 1069.661 | 0.8190412 | 1037.247 | 0.818309 | 1031.848 | 0.7949002 | 1091.698 | 0.7901796 | 1015.549 | 0.8194057 | 942.4944 | 0.84462 | 951.1191 | 0.8442691 | 1005.152 | 0.8320721 | 1016.027 | 0.8330461 |  |  |  |  | 1035.143 | 0.8171598 | 1091.689 | 0.8138333 |  |  |  |  | 996.419 | 0.805497 | 1007.735 | 0.8074992
[12 empty] | 1051.497 | 0.7983554 | 1052.888 | 0.8003039 | [12 empty] | 1017.324 | 0.8274166 | 1010.481 | 0.8266135 | 1009.912 | 0.82687 | 1009.524 | 0.8071941 | 999.231 | 0.8207349 |  |  |  |  | 1155.823 | 0.7855636 | 1125.356 | 0.7831286 | 1144.322 | 0.7831919 |  |  | 932.1351 | 0.8121752 | 1100.799 | 0.7942431 | 1069.247 | 0.7929514 |  |  | 1348.47 | 0.7807835 | 1058.527 | 0.8123227 | 1072.681 | 0.8030217 | 1032.913 | 0.8078024 | 1116.368 | 0.8127109 | 1034.519 | 0.8210836 | 1115.722 | 0.8119476 | 1067.805 | 0.813738 | 951.1336 | 0.8360405 | 948.8745 | 0.8309595 | 932.3888 | 0.833399 | 930.3474 | 0.8355591 | 801.7394 | 0.8289389 | 788.6775 | 0.823394 | 913.4198 | 0.8369738 | 912.7999 | 0.8377288 | 1077.001 | 0.7933421 | 1156.327 | 0.7839411 | 1009.382 | 0.8196033 | 1071.134 | 0.815463 | 884.591 | 0.8390899 | 894.1765 | 0.8402562 | 1052.719 | 0.7898984 | 1052.627 | 0.7879124 |  |  |  |  | 1111.827 | 0.8074203 | 1112.117 | 0.8086771 | 1042.566 | 0.8311517 | 1047.722 | 0.8314621 | [8 empty] | 1302.794 | 0.8048098 | 1226.796 | 0.8068711 | 1155.659 | 0.8425526 | 1145.362 | 0.8374249 | 1090.782 | 0.8342588 | 1092.259 | 0.8281581 |  |  |  |  | 1231.124 | 0.7983127 | 1100.559 | 0.8084464 | 1065.582 | 0.8460969 | 1093.196 | 0.8343706 | 1153.972 | 0.809039 | 1121.928 | 0.8109036 | 1115.628 | 0.7851979 |  |  | 1098.292 | 0.8074053 | 1020.133 | 0.8361213 | 1028.976 | 0.8342589 | 1089.434 | 0.8249068 | 1100.553 | 0.8272021 | [12 empty] | 1077.154 | 0.8011387 | 1087.272 | 0.8008435
[12 empty] | 1129.804 | 0.7878239 | 1131.274 | 0.788739 | [12 empty] | 1093.315 | 0.8201424 | 1085.157 | 0.8194115 | 1084.531 | 0.8192178 | 1084.106 | 0.7990231 | 1073.1 | 0.8135276 | [6 empty] | 1205.336 | 0.7748708 |  |  |  |  | 1010.554 | 0.8034707 | 1177.002 | 0.7874806 | 1147.625 | 0.784773 |  |  | 1423.262 | 0.7739073 | 1163.355 | 0.7950627 | 1149.176 | 0.7960791 | 1109.608 | 0.7959482 | 1188.895 | 0.805701 | 1107.479 | 0.8138173 | 1190.953 | 0.808198 | 1143.319 | 0.8095321 | 1021.961 | 0.8289627 | 1019.364 | 0.8235928 | 1001.696 | 0.825587 | 999.7207 | 0.8304368 | 857.7443 | 0.822776 | 844.5878 | 0.8192494 | 981.7569 | 0.8297668 | 981.1486 | 0.8303473 | 1156.853 | 0.7845011 |  |  | 1084.991 | 0.8133745 | 1145.594 | 0.8084481 | 949.8911 | 0.8335292 | 959.8937 | 0.8355865 | 1130.175 | 0.7811733 | 1130.173 | 0.7799431 |  |  |  |  | 1194.652 | 0.7980372 | 1194.939 | 0.798569 | 1121.604 | 0.825401 | 1127.103 | 0.8256069 | [8 empty] | 1395.115 | 0.7987749 | 1319.357 | 0.8022903 | 1243.04 | 0.834551 | 1232.875 | 0.8324921 | 1173.449 | 0.8271548 | 1175.014 | 0.8240085 |  |  |  |  | 1311.566 | 0.7899865 | 1182.641 | 0.7965122 | 1207.448 | 0.8262959 | 1170.752 | 0.8288177 | 1237.797 | 0.8036222 | 1205.868 | 0.8031786 |  |  |  |  | 1180.638 | 0.8013893 | 1097.064 | 0.8323167 | 1105.752 | 0.8297641 | 1172.954 | 0.8169871 | 1184.913 | 0.8204233
[12 empty] | 1207.166 | 0.7810956 | 1208.716 | 0.7816553 | [12 empty] | 1168.423 | 0.8133069 | 1158.913 | 0.8125499 | 1158.197 | 0.8123575 | 1157.714 | 0.7890192 | 1146.127 | 0.805214 | [12 empty] | 1087.988 | 0.7952497 | [6 empty] | 1497.143 | 0.7661352 | 1239.842 | 0.7880085 | 1224.715 | 0.783979 | 1185.521 | 0.7924506 | 1260.595 | 0.8015077 | 1179.806 | 0.8064355 | 1265.186 | 0.8003048 | 1217.862 | 0.8023005 | 1091.92 | 0.8227802 | 1089.071 | 0.8180204 | 1069.957 | 0.8201192 | 1068.326 | 0.8260458 | 913.008 | 0.8180316 | 899.1778 | 0.8134995 | 1049.261 | 0.8248606 | 1048.514 | 0.824936 |  |  |  |  | 1159.061 | 0.8050617 | 1219.217 | 0.8044987 | 1014.83 | 0.8279423 | 1025.329 | 0.8284892 | [8 empty] | 1276.806 | 0.789936 | 1277.09 | 0.7917089 | 1197.364 | 0.8203869 | 1205.947 | 0.8211843 | [8 empty] | 1486.071 | 0.795973 | 1411.052 | 0.7945574 | 1327.312 | 0.8285976 | 1319.398 | 0.8271541 | 1254.42 | 0.8189126 | 1255.851 | 0.8157456 |  |  |  |  | 1391.574 | 0.7816037 | 1263.721 | 0.7898068 | 1297.31 | 0.8218497 | 1247.774 | 0.8241241 |  |  | 1289.102 | 0.7958933 |  |  |  |  | 1303.223 | 0.7938734 | 1173.301 | 0.8260053 | 1182.132 | 0.8241486 | 1252.577 | 0.8106461 | 1268.144 | 0.81312
[12 empty] | 1283.094 | 0.7748798 | 1284.722 | 0.7764326 | [12 empty] | 1242.613 | 0.8057218 | [20 empty] | 1164.182 | 0.7879304 | [8 empty] | 1314.83 | 0.7801245 | 1298.776 | 0.7826093 | 1260.323 | 0.7856923 | 1331.503 | 0.7958777 | 1251.274 | 0.8020965 | 1338.683 | 0.7930879 | 1291.587 | 0.7959457 | 1161.151 | 0.8165485 | 1157.931 | 0.8113879 | 1137.532 | 0.8124778 | 1136.12 | 0.8202285 | 967.4674 | 0.8121809 | 954.0711 | 0.8086701 | 1116.229 | 0.8193123 | 1115.46 | 0.8196493 |  |  |  |  | 1232.66 | 0.800865 | 1329.199 | 0.7970218 | 1079.03 | 0.8228746 | 1090.039 | 0.8237778 | [12 empty] | 1272.207 | 0.8139227 | 1281.324 | 0.8143748 | [8 empty] | 1576.065 | 0.7877053 | 1501.366 | 0.7924652 | 1411.327 | 0.8239673 | 1403.457 | 0.8213774 | 1334.781 | 0.8107181 | [6 empty] | 1470.849 | 0.7776624 | 1343.948 | 0.7825162 | 1372.267 | 0.8172675 | 1323.113 | 0.8192639 | [8 empty] | 1383.362 | 0.7889374 | 1248.868 | 0.8213982 | 1257.922 | 0.8207538 | 1333.044 | 0.8043422 | 1350.435 | 0.804879
[12 empty] | 1358.529 | 0.7774701 | 1360.216 | 0.7767313 | [12 empty] | 1315.902 | 0.7983769 | [30 empty] | 1389.198 | 0.7740417 | 1372.581 | 0.7758637 | 1334.383 | 0.7790793 | 1401.684 | 0.790698 | 1346.981 | 0.7938845 | 1411.441 | 0.7857412 | 1364.54 | 0.7881985 | 1229.622 | 0.8101677 | 1226.026 | 0.8057841 | 1204.165 | 0.8076593 | 1203.061 | 0.8130042 | 1022.058 | 0.809983 | 1008.036 | 0.8014146 | 1182.527 | 0.8138696 | 1181.696 | 0.814072 |  |  |  |  | 1314.948 | 0.7943037 | 1401.189 | 0.7919289 | 1142.363 | 0.8143335 | 1154.004 | 0.8176131 | [12 empty] | 1346.449 | 0.8079754 | 1355.741 | 0.8073007 | [8 empty] | 1665.081 | 0.7779336 | 1590.347 | 0.7836407 | 1495.56 | 0.8174863 | 1487.265 | 0.8142673 | [10 empty] | 1423.359 | 0.7774504 | 1446.787 | 0.8124907 | 1398.038 | 0.8121895 | [8 empty] | 1462.259 | 0.7821346 | 1323.747 | 0.8163475 | 1332.969 | 0.8153293 | 1446.563 | 0.7995922 | 1430.832 | 0.8015841
[28 empty] | 1388.224 | 0.7910571 | [30 empty] | 1462.794 | 0.7686768 | 1445.52 | 0.7707752 | 1407.589 | 0.7717836 | 1498.755 | 0.7817743 | 1416.72 | 0.7881892 | 1495.86 | 0.7774294 | 1436.721 | 0.7804394 | 1297.47 | 0.8053172 | 1293.577 | 0.8005874 | 1270.004 | 0.8017115 | 1268.829 | 0.8080757 | 1076.294 | 0.803457 | 1060.835 | 0.7973255 | 1248.275 | 0.8100109 | 1247.408 | 0.8099907 |  |  |  |  | 1387.083 | 0.7897132 | 1472.503 | 0.7861056 | 1204.947 | 0.809858 | 1217.175 | 0.8120028 | [12 empty] | 1420.146 | 0.8035972 | 1429.516 | 0.8036039 | [8 empty] | 1753.574 | 0.7725702 | 1678.603 | 0.776998 | 1579.957 | 0.8114772 | 1571.417 | 0.8089088 | [10 empty] | 1504.656 | 0.7715121 | 1521.009 | 0.8073175 | 1472.043 | 0.8095401 | [8 empty] | 1540.721 | 0.7774688 | 1397.911 | 0.8125761 | 1407.267 | 0.8094797 | 1525.307 | 0.796115 | 1510.7 | 0.7955349
[28 empty] | 1459.712 | 0.7828462 | [34 empty] | 1479.825 | 0.7678208 | 1567.017 | 0.7766739 | 1485.805 | 0.7823378 | 1567.06 | 0.7727462 | 1508.153 | 0.7774731 | 1364.635 | 0.7992056 | 1360.208 | 0.7932764 | 1334.901 | 0.7955749 | 1334.14 | 0.8011486 | 1128.868 | 0.7961928 | 1112.317 | 0.7916159 | 1313.379 | 0.8048959 | 1312.405 | 0.8043932 |  |  |  |  | 1458.496 | 0.7825438 | 1542.729 | 0.7802119 | 1266.6 | 0.8040365 | 1279.422 | 0.8060462 | [12 empty] | 1493.574 | 0.797578 | 1503.002 | 0.7964798 | [10 empty] | 1766.772 | 0.7709356 | 1663.513 | 0.805479 | 1655.008 | 0.7987972 | [12 empty] | 1594.572 | 0.8027244 | 1546.139 | 0.8051251 | [8 empty] | 1618.349 | 0.7695587 | 1471.305 | 0.8074211 | 1480.745 | 0.8024021 | 1603.134 | 0.7872207 | 1589.46 | 0.7885217
[28 empty] | 1530.264 | 0.7743451 | [36 empty] | 1634.84 | 0.7695178 | 1553.586 | 0.7759526 | 1652.822 | 0.7671494 | 1578.898 | 0.771666 | 1431.11 | 0.7936427 | 1425.333 | 0.7886482 | 1398.797 | 0.7886778 | 1398.532 | 0.7966085 | 1179.64 | 0.7902165 | 1161.79 | 0.7860926 | 1377.705 | 0.8005166 | 1389.425 | 0.7983589 |  |  |  |  | 1529.214 | 0.7785831 | 1612.656 | 0.7747318 | 1327.382 | 0.7992117 | 1340.798 | 0.8002918 | [12 empty] | 1566.868 | 0.7914431 | 1576.317 | 0.7919075 | [12 empty] | 1744.174 | 0.7992436 | 1736.755 | 0.7964804 | [12 empty] | 1667.522 | 0.7982252 | 1619.94 | 0.8004037 | [10 empty] | 1561.594 | 0.800876 | 1553.253 | 0.798759 | 1679.549 | 0.7862347 | 1667.338 | 0.7849713
[28 empty] | 1600.127 | 0.7673427 | [36 empty] | 1701.854 | 0.7644519 | 1620.544 | 0.768773 |  |  | 1648.806 | 0.7648336 | 1496.8 | 0.7873861 | 1489.521 | 0.7790422 | 1461.864 | 0.7810743 | 1462.087 | 0.7905954 | 1227.998 | 0.7855031 | 1209.007 | 0.7807624 | 1441.435 | 0.7940195 | 1467.443 | 0.7915814 |  |  |  |  | 1598.893 | 0.7740636 | 1681.601 | 0.7694492 | 1387.271 | 0.7924008 | 1401.204 | 0.794904 | [12 empty] | 1640.092 | 0.786387 | 1649.561 | 0.7869178 | [12 empty] | 1824.352 | 0.7933502 | 1816.857 | 0.7911496 | [12 empty] | 1739.296 | 0.7922236 | 1693.083 | 0.7953355 | [10 empty] | 1633.824 | 0.7949868 | 1625.725 | 0.7975739 | 1754.421 | 0.7801234 | 1744.5 | 0.7790776
[68 empty] | 1687.009 | 0.7631169 |  |  |  |  | 1561.975 | 0.7820098 | 1553.42 | 0.7738047 | 1523.727 | 0.7758435 | 1524.458 | 0.7816017 | 1273.889 | 0.7781854 | 1255.295 | 0.7762082 | 1504.757 | 0.7882263 | 1530.542 | 0.7863515 |  |  |  |  | 1675.321 | 0.7679787 | 1750.338 | 0.7614941 | 1446.468 | 0.7874316 | 1460.48 | 0.7892752 | [12 empty] | 1712.801 | 0.7795131 | 1721.886 | 0.78159 | [12 empty] | 1903.707 | 0.7903389 | 1896.307 | 0.7875181 | [12 empty] | 1810.528 | 0.7875665 | 1764.585 | 0.7899663 | [10 empty] | 1705.03 | 0.7946144 | 1697.268 | 0.791254 | 1828.282 | 0.7755549 | 1820.989 | 0.7692323
[74 empty] | 1626.374 | 0.7765204 | 1616.358 | 0.7705338 | 1584.572 | 0.7732483 | 1586.612 | 0.7800004 | 1317.273 | 0.775649 | 1300.222 | 0.7728532 | 1567.347 | 0.7854277 | 1592.826 | 0.7835671 | [8 empty] | 1504.702 | 0.7823163 | 1519.697 | 0.7850512 | [12 empty] | 1784.833 | 0.7737596 | 1793.878 | 0.7757624 | [12 empty] | 1982.855 | 0.7844714 | 1975.617 | 0.7829208 | [12 empty] | 1881.49 | 0.7840307 | 1835.702 | 0.7853497 | [10 empty] | 1775.992 | 0.7894564 | 1768.152 | 0.7869187 | 1976.41 | 0.7645939 | 1895.923 | 0.7677884
[74 empty] | 1689.841 | 0.7713242 | 1678.217 | 0.7643626 | 1643.256 | 0.7674452 | 1647.456 | 0.7786916 |  |  | 1343.585 | 0.7679176 | 1629.122 | 0.7837287 | 1653.968 | 0.7817014 | [8 empty] | 1562.685 | 0.7772785 | 1578.063 | 0.7799182 | [12 empty] | 1856.195 | 0.7701698 | 1865.501 | 0.7697128 | [12 empty] | 2061.169 | 0.7790862 | 2053.982 | 0.775796 | [12 empty] | 1951.999 | 0.7795269 | 1906.457 | 0.7805553 | [10 empty] | 1880.49 | 0.7852557 | 1838.44 | 0.7839855
[74 empty] | 1752.458 | 0.7651672 |  |  | 1700.694 | 0.7601017 | 1706.825 | 0.7704006 |  |  | 1426.858 | 0.7552707 | 1690.162 | 0.7781605 | 1714.875 | 0.7771566 | [8 empty] | 1619.758 | 0.7736925 | 1635.051 | 0.776101 | [12 empty] | 1927.013 | 0.7650367 | 1936.367 | 0.7650806 | [12 empty] | 2138.34 | 0.772928 | 2131.195 | 0.7719927 | [12 empty] | 2089.57 | 0.7686182 | 1976.771 | 0.7774404 | [10 empty] | 1949.976 | 0.7804797 | 1913.12 | 0.7792849
[74 empty] | 1814.257 | 0.7621105 |  |  |  |  | 1764.866 | 0.7630814 |  |  |  |  | 1750.487 | 0.7725048 | 1775.004 | 0.7726733 | [8 empty] | 1676.091 | 0.7702432 | 1691.682 | 0.7712225 | [12 empty] | 1997.541 | 0.7587004 | 2006.907 | 0.7594371 | [12 empty] | 2213.737 | 0.7679116 | 2207.501 | 0.7639022 | [14 empty] | 2045.484 | 0.771588 | [10 empty] | 2018.951 | 0.776422 | 1982.117 | 0.7738032
[86 empty] | 1810.19 | 0.7688721 | 1892.931 | 0.7623101 | [8 empty] | 1731.717 | 0.7657499 | 1747.43 | 0.7661565 | [58 empty] | 2087.2 | 0.7717025 | 2050.021 | 0.7687164
[86 empty] | 1869.094 | 0.7629702 | 1950.313 | 0.7573224 | [8 empty] | 1786.041 | 0.7620213 | 1801.61 | 0.7620701 | [58 empty] | 2154.701 | 0.766254 | 2117.652 | 0.7639786
[86 empty] | 1927.25 | 0.7588262 | [10 empty] | 1838.919 | 0.7557357 | [60 empty] | 2221.307 | 0.7609578

## soh90
| Cycles | EFCs (with Diagnostic) | Q_pe | Q_ne | Q_li_cyc | HPPC 50% charge 0s | HPPC 50% charge 3s | HPPC 50% charge 10s | HPPC 50% discharge 0s | HPPC 50% discharge 3s | HPPC 50% discharge 10s
cell_003 | 497.4511837 | 461.2573902 | 0.910071435 | 0.944592336 | 0.865800664 | 1.100503744 | 1.031959485 | 0.983993065 | 1.10400602 | 1.029862554 | 1.001173417
cell_004 | 488.9891612 | 453.6388264 | 0.908936566 | 0.942534489 | 0.865711127 | 1.105055233 | 1.035166244 | 0.98702504 | 1.102470083 | 1.030082176 | 1.000998959
cell_005 | 467.268025 | 435.403301 | 0.920178129 | 0.947500614 | 0.864676388 | 1.102909999 | 1.02592823 | 0.980356931 | 1.102684352 | 1.021692555 | 0.995653923
cell_006 | 462.94419 | 431.7397127 | 0.920511527 | 0.949008411 | 0.865840146 | 1.11841698 | 1.039096638 | 0.989042956 | 1.119538208 | 1.031817563 | 1.00319432
cell_007 | 371.3486566 | 348.4922328 | 0.91058621 | 0.944705837 | 0.86297536 | 1.111782191 | 1.045779537 | 0.995722972 | 1.114709846 | 1.040321312 | 1.011830351
cell_008 | 371.3000756 | 348.5723826 | 0.909930432 | 0.944513785 | 0.862777285 | 1.135173653 | 1.059928369 | 1.009455593 | 1.136385711 | 1.054418065 | 1.024426888
cell_009 | 609.0272335 | 552.447676 | 0.906391368 | 0.924595763 | 0.85758206 | 1.125508388 | 1.028370631 | 0.981836847 | 1.114285476 | 1.024370496 | 0.998215824
cell_010 | 616.934852 | 559.2829139 | 0.906491535 | 0.927362128 | 0.858153249 | 1.11003251 | 1.026883462 | 0.980725961 | 1.112431737 | 1.026021058 | 0.996440151
cell_011 | 562.1114863 | 513.7269836 | 0.898627388 | 0.930189765 | 0.857860079 | 1.122495443 | 1.048129602 | 0.996423246 | 1.121809171 | 1.043756703 | 1.012371792
cell_012 | 563.2254371 | 515.4792786 | 0.897525038 | 0.929854552 | 0.856784104 | 1.075076644 | 1.014502712 | 0.966946641 | 1.076932234 | 1.006928174 | 0.98091499
cell_013 | 526.7805267 | 483.776362 | 0.908338056 | 0.934644736 | 0.853176946 | 1.116394381 | 1.032284516 | 0.982019755 | 1.115002607 | 1.027850646 | 0.998574271
cell_014 | 524.1846783 | 482.596368 | 0.909683457 | 0.935566229 | 0.854788207 | 1.089595808 | 1.015237903 | 0.968894815 | 1.106909938 | 1.009674741 | 0.984733778
cell_015 | 404.5841189 | 371.1434155 | 0.903121942 | 0.936613659 | 0.855943326 | 1.109392326 | 1.04084218 | 0.992717209 | 1.116409102 | 1.038067545 | 1.00945871
cell_016 | 407.5517248 | 374.2128281 | 0.902432673 | 0.936102599 | 0.856585118 | 1.110388444 | 1.042023695 | 0.992604272 | 1.114968579 | 1.038755915 | 1.010182923
cell_017 | 741.6463169 | 642.4142075 | 0.918550156 | 0.951248249 | 0.864589775 | 1.064959543 | 0.993653729 | 0.954669397 | 1.06674273 | 0.987807711 | 0.966798927
cell_019 | 691.710373 | 599.2031081 | 0.906464775 | 0.940768336 | 0.866791014 | 1.105823828 | 1.034154444 | 0.985348159 | 1.112350432 | 1.031785473 | 1.002214531
cell_020 | 689.6611899 | 597.3291626 | 0.907412084 | 0.942151908 | 0.868588396 | 1.114288576 | 1.04184726 | 0.987428334 | 1.113102871 | 1.030734422 | 1.001988174
cell_021 | 584.7549354 | 513.0812771 | 0.92228829 | 0.964880547 | 0.86604567 | 1.035954888 | 0.968610372 | 0.930301981 | 1.031796427 | 0.961883206 | 0.94298603
cell_022 | 623.2342468 | 540.8246249 | 0.923729908 | 0.966787867 | 0.867331577 | 1.143808297 | 1.053444415 | 1.002709169 | 1.150704466 | 1.052477108 | 1.022242231
cell_023 | 478.063048 | 414.1129887 | 0.904477847 | 0.946363418 | 0.862376875 | 1.15172875 | 1.064111622 | 1.006810407 | 1.154818292 | 1.06471978 | 1.029588217
cell_024 | 462.3861657 | 402.3981211 | 0.905168875 | 0.943114492 | 0.864148969 | 1.159205444 | 1.06753894 | 1.011251543 | 1.150343558 | 1.065399118 | 1.030685319
cell_025 | 524.2291515 | 501.6962405 | 0.909177266 | 0.938314749 | 0.863247292 | 1.176343018 | 1.079130221 | 1.022514929 | 1.177982092 | 1.074335458 | 1.04215834
cell_026 | 539.5310312 | 509.7293568 | 0.909701024 | 0.939621615 | 0.861865245 | 1.186673828 | 1.084117507 | 1.027649756 | 1.187973681 | 1.084155325 | 1.047224286
cell_027 | 550.2085002 | 504.6302002 | 0.906315543 | 0.93473748 | 0.861635411 | 1.15548854 | 1.065376286 | 1.012850402 | 1.159470136 | 1.060577815 | 1.027284802
cell_028 | 558.2568443 | 512.54751 | 0.904761271 | 0.938663923 | 0.860101262 | 1.149064456 | 1.057988378 | 1.003330486 | 1.154109456 | 1.056142629 | 1.024397694
cell_029 | 554.0370064 | 509.2185037 | 0.908428624 | 0.947593351 | 0.86024839 | 1.159083525 | 1.064395632 | 1.012280351 | 1.159967454 | 1.062045802 | 1.029059503
cell_030 | 578.2532618 | 519.1230266 | 0.911386795 | 0.951610149 | 0.861449502 | 1.158375442 | 1.059194242 | 1.006191273 | 1.158882866 | 1.055490571 | 1.023335766
cell_031 | 553.5687225 | 514.0558617 | 0.906431132 | 0.93829144 | 0.859467331 | 1.204087482 | 1.096996966 | 1.037620273 | 1.20959445 | 1.092025111 | 1.054302883
cell_032 | 545.445157 | 506.9005331 | 0.904782984 | 0.939543108 | 0.858687615 | 1.159194679 | 1.063218779 | 1.008894898 | 1.155388635 | 1.058462594 | 1.025255338
cell_033 | 667.536131 | 589.5513109 | 0.910760708 | 0.94679363 | 0.857266035 | 1.08537948 | 1.003561004 | 0.961346753 | 1.083227581 | 0.999333582 | 0.975486833
cell_034 | 619.5035007 | 554.8049105 | 0.915002738 | 0.947964628 | 0.860838719 | 1.049678637 | 0.974997611 | 0.937246449 | 1.043951995 | 0.969769676 | 0.95179425
cell_035 | 583.8367549 | 519.3104616 | 0.915393449 | 0.949040083 | 0.864704851 | 1.059307463 | 0.985262647 | 0.945321162 | 1.061925922 | 0.980342498 | 0.957931592
cell_036 | 652.956218 | 577.5589117 | 0.911335828 | 0.945372636 | 0.85814205 | 1.073869178 | 0.99535285 | 0.955318415 | 1.073386557 | 0.98886804 | 0.968756081
cell_037 | 752.109939 | 625.7864553 | 0.911487262 | 0.96112793 | 0.858432556 | 1.090672173 | 1.010699679 | 0.966975214 | 1.100632893 | 1.004044562 | 0.979533873
cell_038 | 756.197323 | 628.4741049 | 0.911664421 | 0.964260723 | 0.859315533 | 1.081363791 | 1.003411601 | 0.9625705 | 1.082240469 | 0.999948429 | 0.978776816
cell_039 | 668.2905145 | 579.6263103 | 0.915982317 | 0.956785862 | 0.864185565 | 1.056335836 | 0.982279994 | 0.943508328 | 1.059304837 | 0.978924522 | 0.957560462
cell_040 | 732.6420907 | 626.3419818 | 0.909216083 | 0.95906654 | 0.858656525 | 1.077199916 | 0.999349799 | 0.958286457 | 1.081259266 | 0.99604207 | 0.974061278
cell_041 | 772.9105144 | 623.1829979 | 0.917000679 | 0.971277722 | 0.865665726 | 1.058504031 | 0.979545193 | 0.942788933 | 1.05637737 | 0.969822888 | 0.952293269
cell_042 | 815.7827921 | 651.5926878 | 0.909506623 | 0.959190514 | 0.856869834 | 1.041555582 | 0.970773152 | 0.936955719 | 1.036857111 | 0.964177205 | 0.946518332
cell_043 | 784.5258847 | 618.7975596 | 0.909869769 | 0.961988207 | 0.859736711 | 1.061826198 | 0.988295132 | 0.951710713 | 1.06226545 | 0.980299079 | 0.961243388
cell_044 | 856.4668697 | 670.2309912 | 0.90769175 | 0.962249312 | 0.858039973 | 1.123107896 | 1.029001342 | 0.982806851 | 1.125051366 | 1.025324644 | 0.999112471
cell_045 | 751.1934438 | 525.5398973 | 0.912900533 | 1.015104899 | 0.860139431 | 1.135039563 | 1.039696688 | 0.989196085 | 1.135194479 | 1.038020804 | 1.011992869
cell_046 | 813.881073 | 549.7556406 | 0.903848237 | 0.974638232 | 0.851289337 | 1.12097326 | 1.02729327 | 0.982976068 | 1.120261065 | 1.024495949 | 1.001574214
cell_047 | 897.744032 | 684.6693484 | 0.903345732 | 0.967344393 | 0.856488239 | 1.130223764 | 1.034672591 | 0.985573999 | 1.130641076 | 1.033998396 | 1.007243878
cell_048 | 897.8359583 | 684.1697996 | 0.903887749 | 0.968069779 | 0.857521318 | 1.13757483 | 1.040013379 | 0.992063466 | 1.134099089 | 1.039003507 | 1.010986624
cell_049 | 518.9099549 | 492.4320373 | 0.908484724 | 0.940425561 | 0.863968357 | 1.192723006 | 1.081099751 | 1.022849259 | 1.182218916 | 1.078321699 | 1.042603734
cell_050 | 535.1077212 | 506.251754 | 0.909078525 | 0.941525209 | 0.861538717 | 1.164912198 | 1.070725879 | 1.015303062 | 1.166665708 | 1.067771989 | 1.033030713
cell_051 | 591.5549779 | 514.7582258 | 0.919719043 | 0.957343344 | 0.87098388 | 1.110619685 | 1.019128731 | 0.971948584 | 1.105282072 | 1.015231061 | 0.986818265
cell_052 | 695.625615 | 596.7211156 | 0.912680974 | 0.963563142 | 0.863398525 | 1.166763131 | 1.073190543 | 1.015480271 | 1.171082146 | 1.069270981 | 1.034093876
cell_053 | 855.6097014 | 638.6355934 | 0.90901662 | 0.968519112 | 0.860663948 | 1.181396531 | 1.06868923 | 1.017240269 | 1.170759329 | 1.063919042 | 1.034864066
cell_054 | 861.4729165 | 649.4748382 | 0.912124285 | 0.968814335 | 0.86262224 | 1.115307926 | 1.02582384 | 0.98317175 | 1.109541108 | 1.018925853 | 0.993956185
cell_055 | 509.3486892 | 471.1907897 | 0.908309629 | 0.939668316 | 0.865379192 | 1.16666221 | 1.070305703 | 1.017213657 | 1.159071863 | 1.065417926 | 1.034649367
cell_056 | 508.1957676 | 470.2181559 | 0.909680178 | 0.935232554 | 0.863838793 | 1.183982269 | 1.084576732 | 1.028016256 | 1.190083964 | 1.084712969 | 1.048697436
cell_057 | 475.2913778 | 477.9460448 | 0.906220929 | 0.945642054 | 0.858234145 | 1.079562384 | 1.008680928 | 0.965300676 | 1.07605314 | 1.000678932 | 0.975430933
cell_058 | 437.9793747 | 444.23637 | 0.909385788 | 0.948680026 | 0.863164796 | 1.08862655 | 1.017290357 | 0.968751857 | 1.085156604 | 1.006819357 | 0.98011291
cell_059 | 595.3422783 | 571.231688 | 0.908429676 | 0.958319215 | 0.859286667 | 1.096254619 | 1.018932569 | 0.972954913 | 1.094000176 | 1.010909952 | 0.984366936
cell_060 | 586.0966324 | 562.7877916 | 0.909357691 | 0.955389317 | 0.860016548 | 1.097170766 | 1.011466826 | 0.967768507 | 1.09088626 | 1.004802537 | 0.979891404
cell_061 | 813.7011391 | 711.0206595 | 0.903977056 | 0.960632572 | 0.857342058 | 1.067796436 | 0.996517984 | 0.957442874 | 1.065384773 | 0.991688969 | 0.969081595
cell_062 | 803.0861442 | 707.9366413 | 0.906544715 | 0.962029885 | 0.858983696 | 1.043759878 | 0.981042292 | 0.939474332 | 1.049791781 | 0.974443765 | 0.952102286
cell_063 | 548.5054516 | 536.9935562 | 0.906421273 | 0.948257989 | 0.858183985 | 1.046830498 | 0.982515797 | 0.942987513 | 1.049960399 | 0.976225015 | 0.955698036
cell_064 | 512.5579159 | 502.2807898 | 0.910019958 | 0.950882015 | 0.862029409 | 1.058778566 | 0.98876188 | 0.94715419 | 1.058171931 | 0.982616102 | 0.959501889
cell_065 | 484.5616656 | 534.8032272 | 0.916723868 | 0.93915505 | 0.865495357 | 1.11173181 | 1.025423627 | 0.976601233 | 1.109081614 | 1.019513904 | 0.991722694
cell_066 | 493.3622393 | 543.4396941 | 0.914190031 | 0.939386636 | 0.863850554 | 1.067821807 | 0.994863068 | 0.95406128 | 1.071314738 | 0.994909413 | 0.971156607
cell_067 | 658.2364911 | 690.8196817 | 0.913735431 | 0.95027473 | 0.862111224 | 1.056691471 | 0.99011803 | 0.951516872 | 1.069288947 | 0.988989887 | 0.966637502
cell_068 | 650.6211918 | 682.3695245 | 0.910814932 | 0.947767912 | 0.859566703 | 1.092095733 | 1.012886677 | 0.970029953 | 1.089109632 | 1.00985318 | 0.982978104
cell_069 | 898.8375075 | 851.9559778 | 0.912099382 | 0.965629587 | 0.860946817 | 1.08813459 | 1.007466437 | 0.963897649 | 1.084086097 | 1.005098167 | 0.980323574
cell_070 | 887.9892051 | 847.5253598 | 0.908306143 | 0.963681589 | 0.858983195 | 1.057958589 | 0.989943555 | 0.949655229 | 1.06302618 | 0.982707797 | 0.963305679
cell_071 | 774.8436134 | 712.8595694 | 0.90957209 | 0.962409697 | 0.861458497 | 1.128586278 | 1.046030822 | 0.997029596 | 1.127255016 | 1.038910845 | 1.009872105
cell_072 | 738.6529734 | 684.3532243 | 0.905740266 | 0.959072254 | 0.859796955 | 1.083197358 | 1.01220615 | 0.967173774 | 1.087741197 | 1.005437266 | 0.980833874
cell_073 | 433.9269308 | 429.2230468 | 0.921308081 | 0.942521684 | 0.872570031 | 1.09613848 | 1.005699092 | 0.960500097 | 1.084156726 | 1.000372322 | 0.976030222
cell_074 | 481.1303615 | 467.8786987 | 0.915102417 | 0.941524535 | 0.869793359 | 1.218788213 | 1.111006058 | 1.050449474 | 1.222079121 | 1.111368116 | 1.069887802
cell_075 | 622.7747592 | 580.9410711 | 0.912472124 | 0.943911338 | 0.868122968 | 1.237237058 | 1.124658353 | 1.057531629 | 1.232354547 | 1.121183722 | 1.080087128
cell_076 | 619.5490519 | 582.4611902 | 0.908255492 | 0.929741613 | 0.865276409 | 1.218953721 | 1.115179397 | 1.053716844 | 1.230734423 | 1.113755915 | 1.075795971
cell_077 | 874.2536489 | 747.8316557 | 0.90992137 | 0.954340499 | 0.864772504 | 1.199446855 | 1.091551104 | 1.032080009 | 1.206243185 | 1.091137214 | 1.054020807
cell_078 | 777.1255305 | 671.0626062 | 0.914259465 | 0.956806389 | 0.869878847 | 1.150178343 | 1.051498891 | 0.997139981 | 1.151479331 | 1.050431863 | 1.018205651
cell_079 | 615.9759717 | 588.2175996 | 0.915997438 | 0.965117867 | 0.865928677 | 1.19470743 | 1.090006359 | 1.032535587 | 1.188699454 | 1.086206579 | 1.050006499
cell_080 | 612.93806 | 589.0878159 | 0.913425616 | 0.952041148 | 0.860973674 | 1.180875108 | 1.08037416 | 1.024104912 | 1.174330087 | 1.076143015 | 1.039355312
cell_081 | 411.0156829 | 408.0300407 | 0.914199915 | 0.942526737 | 0.874066028 | 1.200135129 | 1.096202302 | 1.036624249 | 1.202520445 | 1.094613286 | 1.054264708
cell_082 | 528.2529601 | 514.6848762 | 0.908163717 | 0.938844851 | 0.861364015 | 1.194946158 | 1.096721227 | 1.038913789 | 1.1916349 | 1.090439319 | 1.054229801
cell_084 | 655.3062428 | 617.9762814 | 0.905411239 | 0.943067989 | 0.861264867 | 1.169981582 | 1.073832994 | 1.020389699 | 1.178039995 | 1.071614156 | 1.037945717
cell_085 | 864.5785776 | 739.2136998 | 0.906281585 | 0.960684909 | 0.862305359 | 1.157884265 | 1.064554938 | 1.008859262 | 1.165207525 | 1.063318964 | 1.031072652
cell_086 | 885.6320222 | 757.6487638 | 0.904341098 | 0.970979794 | 0.859283442 | 1.160655754 | 1.059979699 | 1.006333644 | 1.160229688 | 1.057473699 | 1.027193519
cell_087 | 694.777468 | 641.6080585 | 0.909203527 | 0.959898541 | 0.866045546 | 1.156789502 | 1.054898702 | 1.000179597 | 1.157268891 | 1.051100498 | 1.019575971
cell_088 | 699.9965285 | 654.066195 | 0.91197623 | 0.958259042 | 0.864376038 | 1.044841709 | 0.977075188 | 0.938263777 | 1.045931484 | 0.973552284 | 0.950188196
cell_089 | 729.4220501 | 562.4923141 | 0.902835442 | 0.972741515 | 0.857534242 | 1.159553593 | 1.066662741 | 1.016931671 | 1.161269272 | 1.059205995 | 1.025308042
cell_090 | 700.5167973 | 538.1390456 | 0.903229351 | 0.976500404 | 0.859030589 | 1.094200683 | 1.017549948 | 0.974258466 | 1.100612043 | 1.010489839 | 0.986525366
cell_091 | 555.8402944 | 534.7362818 | 0.915226266 | 0.967470432 | 0.867778097 | 1.097111719 | 1.013622436 | 0.970104983 | 1.091795869 | 1.010315678 | 0.984161185
cell_092 | 576.974573 | 554.3564128 | 0.911643976 | 0.967085027 | 0.864851361 | 1.06079967 | 0.991407947 | 0.950175284 | 1.061102071 | 0.984898004 | 0.962432493
cell_093 | 702.8799585 | 511.0566177 | 0.907781763 | 0.974708453 | 0.862638608 | 1.106652412 | 1.024919822 | 0.97953252 | 1.108157003 | 1.016279101 | 0.990143266
cell_094 | 766.7532492 | 557.3342798 | 0.904501903 | 0.976873593 | 0.860207782 | 1.110078806 | 1.022523354 | 0.977759072 | 1.098744009 | 1.016228996 | 0.989886037
cell_095 | 503.4276276 | 476.2634307 | 0.918489418 | 0.95472854 | 0.867279987 | 1.093124895 | 1.015131029 | 0.969324212 | 1.092031597 | 1.005060679 | 0.979059892
cell_096 | 521.4295913 | 489.4908403 | 0.91610963 | 0.952673635 | 0.864381539 | 1.090868564 | 1.01520199 | 0.968787596 | 1.087516078 | 1.007384507 | 0.979880595

## eol_metrics_soh0.98
| Cycles | EFCs (with Diagnostic) | Q_pe | Q_ne | Q_li_cyc | HPPC 50% discharge 0s | HPPC 50% discharge 3s | HPPC 50% discharge 10s
cell_003 | 67.96029 | 76.6465 | 0.964952 | 0.9683904 | 0.9409102 | 1.007974 | 0.9651978 | 0.9319843
cell_004 | 61.26283 | 70.59319 | 0.9641052 | 0.967247 | 0.9414016 | 1.003758 | 0.9686598 | 0.9363294
cell_005 | 54.87779 | 61.48445 | 0.9693792 | 0.9660306 | 0.9401356 | 1.008679 | 0.9762873 | 0.9434883
cell_006 | 54.29902 | 60.31922 | 0.9692023 | 0.9685458 | 0.9413058 | 1.026986 | 0.9930741 | 0.9588115
cell_007 | 48.43624 | 54.71229 | 0.9634842 | 0.9617782 | 0.9393626 | 0.9996482 | 0.9747496 | 0.9425382
cell_008 | 46.87596 | 53.27163 | 0.9651809 | 0.9643063 | 0.9399706 | 1.024552 | 0.9918301 | 0.9583474
cell_009 | 70.88808 | 78.65085 | 0.9662668 | 0.9636949 | 0.939999 | 1.016802 | 0.9779955 | 0.9436737
cell_010 | 73.44531 | 80.49711 | 0.9641303 | 0.9643815 | 0.9394978 | 1.017691 | 0.9753108 | 0.9401249
cell_011 | 67.67753 | 75.78289 | 0.9615853 | 0.9631301 | 0.9395758 | 1.03341 | 0.9874948 | 0.9515141
cell_012 | 69.44003 | 77.44107 | 0.9600919 | 0.9649752 | 0.9390647 | 0.9949225 | 0.9575146 | 0.9247863
cell_013 | 61.59824 | 70.17365 | 0.9649986 | 0.9632888 | 0.9380396 | 1.014901 | 0.9788751 | 0.9451449
cell_014 | 59.05521 | 67.96369 | 0.9665922 | 0.9645711 | 0.9389258 | 1.0038 | 0.9742796 | 0.9417509
cell_015 | 51.52967 | 56.89011 | 0.9655175 | 0.9598778 | 0.9384091 | 1.001512 | 0.979467 | 0.9453802
cell_016 | 51.41111 | 56.84131 | 0.9650592 | 0.9623582 | 0.9395193 | 0.9996936 | 0.9746255 | 0.9422822
cell_017 | 72.63736 | 78.33154 | 0.9683296 | 0.9674605 | 0.9418901 | 0.9893763 | 0.9481079 | 0.9180867
cell_019 | 67.32223 | 73.93397 | 0.9683439 | 0.9702265 | 0.94475 | 1.023183 | 0.9803341 | 0.9448512
cell_020 | 66.39902 | 73.05313 | 0.9669725 | 0.9687209 | 0.9439356 | 1.023532 | 0.9748331 | 0.9399483
cell_021 | 57.11053 | 64.72659 | 0.9699576 | 0.9712046 | 0.943515 | 0.9558801 | 0.9359109 | 0.9090473
cell_022 | 54.30982 | 58.00834 | 0.9749426 | 0.9697938 | 0.9467207 | 1.012274 | 0.9755063 | 0.9425616
cell_023 | 49.13569 | 53.1862 | 0.9676337 | 0.9674264 | 0.9438846 | 0.9765041 | 0.954509 | 0.9232332
cell_024 | 50.31001 | 54.07654 | 0.966709 | 0.9660036 | 0.942412 | 0.9707245 | 0.9515655 | 0.9214984
cell_025 | 56.07187 | 67.44981 | 0.9655899 | 0.9651125 | 0.9413886 | 1.047986 | 1.000992 | 0.9647566
cell_026 | 52.66755 | 59.51388 | 0.9680582 | 0.9650318 | 0.9419794 | 1.044281 | 1.001254 | 0.9669629
cell_027 | 56.80757 | 65.25114 | 0.9643413 | 0.9670344 | 0.9413104 | 1.037043 | 0.9878439 | 0.9531592
cell_028 | 54.11099 | 59.73584 | 0.9634771 | 0.9664662 | 0.9413321 | 1.041853 | 0.9983103 | 0.9630987
cell_029 | 57.89508 | 68.57101 | 0.9669905 | 0.9663199 | 0.942022 | 1.036172 | 0.9898047 | 0.9537609
cell_030 | 57.6521 | 66.86797 | 0.9666174 | 0.9649832 | 0.9414586 | 1.030226 | 0.9844517 | 0.9481418
cell_031 | 59.30437 | 69.25008 | 0.9664014 | 0.9664312 | 0.9422822 | 1.087639 | 1.029165 | 0.9884691
cell_032 | 57.18559 | 69.37154 | 0.9649452 | 0.9663507 | 0.9407679 | 1.038717 | 0.9919571 | 0.9532325
cell_033 | 64.03871 | 67.07127 | 0.9703261 | 0.9693571 | 0.9425706 | 0.977658 | 0.9465484 | 0.9167193
cell_034 | 61.623 | 65.18632 | 0.972775 | 0.9691574 | 0.94344 | 0.9508743 | 0.926365 | 0.9012699
cell_035 | 65.65386 | 67.86988 | 0.9693563 | 0.9670684 | 0.9417034 | 0.9803015 | 0.9460803 | 0.9154552
cell_036 | 64.80972 | 71.67621 | 0.9661444 | 0.9658105 | 0.9403696 | 0.9983147 | 0.9608816 | 0.9308178
cell_037 | 61.56515 | 66.76834 | 0.9703601 | 0.9694989 | 0.9423632 | 1.013157 | 0.9634898 | 0.9314103
cell_038 | 62.30049 | 67.36099 | 0.9712664 | 0.9705792 | 0.9426942 | 1.003961 | 0.9558104 | 0.9251469
cell_039 | 61.93738 | 68.69331 | 0.9715949 | 0.9692829 | 0.9431882 | 0.9843238 | 0.9470659 | 0.9174902
cell_040 | 64.82825 | 70.58568 | 0.9665942 | 0.9688352 | 0.9413034 | 0.9989361 | 0.9552349 | 0.9243221
cell_041 | 59.68541 | 64.20295 | 0.9705341 | 0.9722869 | 0.9446158 | 0.9513717 | 0.9088293 | 0.8856401
cell_042 | 65.30607 | 68.42628 | 0.9708199 | 0.9719356 | 0.9424508 | 0.9496028 | 0.904875 | 0.88123
cell_043 | 72.19946 | 73.00586 | 0.9681642 | 0.973423 | 0.9411318 | 0.9969682 | 0.9369035 | 0.9094704
cell_044 | 64.4924 | 66.82707 | 0.9692099 | 0.970218 | 0.9431023 | 1.014479 | 0.9513887 | 0.9194419
cell_045 | 59.56387 | 58.42688 | 0.9699997 | 0.9676214 | 0.9431337 | 0.9558657 | 0.8965751 | 0.8755988
cell_046 | 59.24695 | 57.55389 | 0.9693618 | 0.9676005 | 0.942678 | 0.9821029 | 0.9135612 | 0.888967
cell_047 | 70.18475 | 69.69723 | 0.9699929 | 0.9678703 | 0.9421744 | 0.9886295 | 0.9316417 | 0.9049837
cell_048 | 69.853 | 69.38911 | 0.9692859 | 0.9687541 | 0.9422603 | 1.004907 | 0.9439516 | 0.9149015
cell_049 | 45.11512 | 52.76414 | 0.9700339 | 0.9725477 | 0.9484022 | 1.040041 | 1.000672 | 0.9643993
cell_050 | 48.71617 | 56.15138 | 0.9663063 | 0.964303 | 0.9424234 | 1.047961 | 1.006868 | 0.9708828
cell_051 | 53.37428 | 57.03502 | 0.9721747 | 0.9681973 | 0.9455937 | 0.9910671 | 0.9589963 | 0.927099
cell_052 | 56.92577 | 63.46592 | 0.9704078 | 0.9669449 | 0.9430444 | 1.017757 | 0.9738902 | 0.9400501
cell_053 | 54.0184 | 52.25829 | 0.970432 | 0.9707321 | 0.9452304 | 0.9908711 | 0.934011 | 0.908426
cell_054 | 62.43527 | 63.45558 | 0.9709925 | 0.971217 | 0.9440723 | 0.9784016 | 0.9209727 | 0.8947676
cell_055 | 53.59212 | 59.41884 | 0.966021 | 0.9673341 | 0.9437285 | 1.037472 | 0.998384 | 0.9635296
cell_056 | 53.68862 | 59.49741 | 0.9676254 | 0.9681752 | 0.9443432 | 1.047079 | 1.001453 | 0.9660778
cell_057 | 44.43693 | 53.21312 | 0.9660895 | 0.9754663 | 0.945559 | 0.9927916 | 0.9694444 | 0.9392959
cell_058 | 36.99947 | 46.83816 | 0.9652513 | 0.9659663 | 0.9421062 | 1.005142 | 0.9804882 | 0.9504627
cell_059 | 47.48416 | 55.1104 | 0.9699356 | 0.9754477 | 0.9453378 | 1.003098 | 0.9682729 | 0.935974
cell_060 | 52.54285 | 60.01952 | 0.9673044 | 0.9695114 | 0.9417524 | 1.005043 | 0.9655588 | 0.9335234
cell_061 | 54.10812 | 58.06004 | 0.97284 | 0.9698282 | 0.9437011 | 0.9879227 | 0.9479954 | 0.9199532
cell_062 | 39.0045 | 44.96979 | 0.9784562 | 0.9823523 | 0.9540226 | 0.9696284 | 0.938376 | 0.9103368
cell_063 | 37.18077 | 46.03853 | 0.973901 | 0.9814018 | 0.9528901 | 0.9905738 | 0.9646715 | 0.9371176
cell_064 | 40.02172 | 49.05385 | 0.9687787 | 0.9660197 | 0.9429309 | 1.008241 | 0.9788756 | 0.9480881
cell_065 | 53.69568 | 68.56324 | 0.9694222 | 0.9688682 | 0.9439182 | 1.025513 | 0.9879632 | 0.9531067
cell_066 | 59.33493 | 78.52909 | 0.9670888 | 0.9653553 | 0.9403218 | 0.9861009 | 0.9544128 | 0.924275
cell_067 | 60.67599 | 77.52309 | 0.9675974 | 0.9680936 | 0.9411441 | 0.9885313 | 0.9522162 | 0.9211088
cell_068 | 50.54677 | 63.26658 | 0.9710715 | 0.9686067 | 0.9433925 | 1.002157 | 0.9706807 | 0.9368288
cell_069 | 63.51602 | 75.5073 | 0.9713808 | 0.9669737 | 0.9416968 | 1.002572 | 0.9545365 | 0.9242715
cell_070 | 49.60462 | 58.2702 | 0.972908 | 0.965398 | 0.9431473 | 0.9761498 | 0.9370848 | 0.9113434
cell_071 | 60.76932 | 70.3922 | 0.9714417 | 0.9690138 | 0.9422159 | 1.023729 | 0.9785362 | 0.9448494
cell_072 | 51.19056 | 57.89651 | 0.9688502 | 0.9651471 | 0.9400659 | 0.9929167 | 0.9577238 | 0.9279826
cell_073 | 59.66121 | 71.44569 | 0.9654137 | 0.9659505 | 0.9398165 | 1.003269 | 0.9697405 | 0.9379178
cell_074 | 55.10928 | 64.30451 | 0.9670252 | 0.9656131 | 0.9414772 | 1.013414 | 0.9788295 | 0.9443136
cell_075 | 53.33042 | 60.02559 | 0.9688854 | 0.966844 | 0.9437918 | 1.040173 | 0.9983991 | 0.963486
cell_076 | 52.26715 | 59.10682 | 0.9696647 | 0.9624253 | 0.9421947 | 1.010517 | 0.9721647 | 0.9395789
cell_077 | 70.94747 | 75.86015 | 0.9709623 | 0.9674771 | 0.9426013 | 1.01872 | 0.9668617 | 0.932159
cell_078 | 45.44471 | 49.7237 | 0.977067 | 0.971953 | 0.9489523 | 0.9936344 | 0.9529575 | 0.924294
cell_079 | 46.65141 | 54.50067 | 0.9716992 | 0.9754586 | 0.947849 | 1.014686 | 0.9787437 | 0.9473143
cell_080 | 41.24092 | 50.60147 | 0.9746009 | 0.9759308 | 0.9490998 | 1.000398 | 0.9724472 | 0.9393289
cell_081 | 25.33444 | 30.7313 | 0.9754052 | 0.9703932 | 0.9532714 | 1.022905 | 1.001925 | 0.9717284
cell_082 | 43.52756 | 52.47558 | 0.9678314 | 0.965079 | 0.9423289 | 1.011695 | 0.9829007 | 0.9501775
cell_084 | 59.82884 | 70.96783 | 0.9670416 | 0.967625 | 0.9426259 | 1.032282 | 0.9886757 | 0.953245
cell_085 | 55.19345 | 59.75265 | 0.9721058 | 0.9639803 | 0.9432764 | 0.9881994 | 0.9494912 | 0.9201695
cell_086 | 55.07148 | 60.34058 | 0.9723021 | 0.9676058 | 0.9427935 | 1.010631 | 0.963941 | 0.9339281
cell_087 | 50.40708 | 57.29784 | 0.9711198 | 0.9739103 | 0.9461066 | 1.022618 | 0.9747526 | 0.9420342
cell_088 | 51.03586 | 58.1853 | 0.9712861 | 0.9724482 | 0.9456516 | 0.9660157 | 0.9377406 | 0.9081792
cell_089 | 42.88833 | 41.63925 | 0.975033 | 0.9757527 | 0.9501533 | 1.025125 | 0.9794408 | 0.948989
cell_090 | 31.15967 | 33.45503 | 0.9762458 | 0.9860306 | 0.9579229 | 0.9818109 | 0.9526357 | 0.9295602
cell_091 | 25.36763 | 30.45039 | 0.9829154 | 0.9878315 | 0.9628667 | 0.9905335 | 0.9706244 | 0.9468158
cell_092 | 46.47448 | 54.80339 | 0.9724216 | 0.9751555 | 0.9469593 | 0.9723651 | 0.9436849 | 0.9166005
cell_093 | 24.52793 | 23.25552 | 0.9815741 | 0.989616 | 0.9673036 | 0.9781624 | 0.9579533 | 0.9385095
cell_094 | 42.91729 | 40.1787 | 0.9735644 | 0.978638 | 0.9530296 | 0.9834118 | 0.9527467 | 0.9266287
cell_095 | 33.33434 | 41.73489 | 0.9765016 | 0.9710288 | 0.9508975 | 0.9963981 | 0.9744181 | 0.9448337
cell_096 | 45.55653 | 53.50843 | 0.9706799 | 0.9688617 | 0.9447239 | 1.014973 | 0.9840958 | 0.9503289

## eol_metrics_soh0.97
| Cycles | EFCs (with Diagnostic) | Q_pe | Q_ne | Q_li_cyc | HPPC 50% discharge 0s | HPPC 50% discharge 3s | HPPC 50% discharge 10s
cell_003 | 104.705 | 113.6016 | 0.9557357 | 0.965908 | 0.9303966 | 1.019706 | 0.9645529 | 0.9323556
cell_004 | 97.50559 | 107.1526 | 0.9545585 | 0.9630106 | 0.9312254 | 1.016939 | 0.9693601 | 0.9374298
cell_005 | 89.79157 | 100.1405 | 0.9610903 | 0.9654418 | 0.9300892 | 1.015895 | 0.971979 | 0.9400126
cell_006 | 88.97642 | 99.38015 | 0.9606123 | 0.967235 | 0.930814 | 1.031206 | 0.9851335 | 0.9512396
cell_007 | 77.80958 | 85.15331 | 0.9548429 | 0.9608088 | 0.9281597 | 1.012592 | 0.9721878 | 0.9403909
cell_008 | 76.44969 | 83.8846 | 0.9554666 | 0.9613158 | 0.928724 | 1.038275 | 0.9934635 | 0.959016
cell_009 | 114.4881 | 125.5561 | 0.9568157 | 0.9647757 | 0.9288824 | 1.029793 | 0.9768892 | 0.9440938
cell_010 | 117.862 | 128.151 | 0.9562842 | 0.9675671 | 0.9296685 | 1.027896 | 0.9737624 | 0.940003
cell_011 | 107.8787 | 115.5093 | 0.9515755 | 0.9597505 | 0.9284735 | 1.036111 | 0.9831394 | 0.9467361
cell_012 | 110.036 | 121.6928 | 0.9493462 | 0.9612542 | 0.9278377 | 1.001005 | 0.9537843 | 0.9235684
cell_013 | 99.45486 | 107.7799 | 0.954347 | 0.9649417 | 0.9256421 | 1.020685 | 0.9739276 | 0.9398848
cell_014 | 96.85556 | 105.5754 | 0.9563445 | 0.9660822 | 0.9268274 | 1.010683 | 0.9658626 | 0.9348242
cell_015 | 82.63035 | 91.52254 | 0.9549698 | 0.9577806 | 0.9262085 | 1.016745 | 0.9764498 | 0.9433068
cell_016 | 82.91649 | 92.75371 | 0.9546703 | 0.9596178 | 0.9277453 | 1.006564 | 0.9708141 | 0.939008
cell_017 | 124.3803 | 131.124 | 0.9596614 | 0.966262 | 0.9311918 | 1.000801 | 0.9515293 | 0.9215413
cell_019 | 111.127 | 120.0818 | 0.959703 | 0.9682233 | 0.9349301 | 1.043593 | 0.9859915 | 0.9510335
cell_020 | 110.059 | 118.9734 | 0.9575075 | 0.9664675 | 0.9335432 | 1.030782 | 0.9728713 | 0.9384821
cell_021 | 97.23525 | 103.4964 | 0.9606121 | 0.9733543 | 0.9317628 | 0.9657293 | 0.9325495 | 0.9051672
cell_022 | 96.81551 | 102.4933 | 0.9646441 | 0.97127 | 0.9344565 | 1.042819 | 0.9882902 | 0.9529837
cell_023 | 81.97206 | 86.32509 | 0.9571988 | 0.9656522 | 0.9319954 | 1.007052 | 0.9663758 | 0.9316989
cell_024 | 83.84126 | 90.95381 | 0.9556283 | 0.9613801 | 0.9297221 | 1.005607 | 0.9646441 | 0.932412
cell_025 | 94.08718 | 106.9011 | 0.9565735 | 0.9647501 | 0.9307952 | 1.095229 | 1.028903 | 0.9886852
cell_026 | 91.693 | 104.0106 | 0.9575901 | 0.9651612 | 0.9302182 | 1.105717 | 1.038602 | 0.9956987
cell_027 | 96.40462 | 105.2645 | 0.9560388 | 0.9685157 | 0.9307569 | 1.073219 | 1.006347 | 0.9688537
cell_028 | 93.37843 | 103.5271 | 0.9536198 | 0.9673008 | 0.929877 | 1.083472 | 1.016236 | 0.9776203
cell_029 | 96.72415 | 107.2978 | 0.9573618 | 0.9668863 | 0.9309437 | 1.080621 | 1.013965 | 0.9760966
cell_030 | 98.32898 | 107.2619 | 0.9571759 | 0.9661739 | 0.9302849 | 1.086868 | 1.011769 | 0.9739317
cell_031 | 97.02052 | 107.4618 | 0.9562462 | 0.9687841 | 0.9308383 | 1.141486 | 1.057573 | 1.011896
cell_032 | 95.36867 | 108.0339 | 0.9547275 | 0.966813 | 0.9295562 | 1.065204 | 1.004147 | 0.9649756
cell_033 | 110.1894 | 116.133 | 0.9591101 | 0.9660952 | 0.9298356 | 1.007645 | 0.9592284 | 0.9286834
cell_034 | 105.9249 | 112.3931 | 0.9625188 | 0.9674637 | 0.9314587 | 0.9701596 | 0.9300412 | 0.9039292
cell_035 | 104.1052 | 105.6301 | 0.9600429 | 0.9652505 | 0.9310247 | 1.003264 | 0.9558201 | 0.9247023
cell_036 | 108.4702 | 114.2652 | 0.9564019 | 0.9627463 | 0.929141 | 1.018369 | 0.9649862 | 0.9355176
cell_037 | 106.4142 | 108.1916 | 0.9603244 | 0.9690444 | 0.9305739 | 1.028595 | 0.9651004 | 0.9329306
cell_038 | 108.1502 | 109.7379 | 0.9608296 | 0.9703955 | 0.9308127 | 1.014528 | 0.9578384 | 0.9280238
cell_039 | 93.19039 | 99.63517 | 0.9648051 | 0.9689625 | 0.9353114 | 0.9953751 | 0.9464816 | 0.9172627
cell_040 | 111.2548 | 118.3892 | 0.9566978 | 0.9679423 | 0.9297601 | 1.014784 | 0.956722 | 0.9259787
cell_041 | 105.8695 | 104.65 | 0.9614749 | 0.9726091 | 0.9332091 | 0.9617153 | 0.9099276 | 0.8865532
cell_042 | 115.0443 | 116.5853 | 0.9604453 | 0.9726866 | 0.9304769 | 0.9585676 | 0.9042508 | 0.8814638
cell_043 | 126.2279 | 123.5979 | 0.958572 | 0.9736081 | 0.9295273 | 0.9987234 | 0.9325538 | 0.9056549
cell_044 | 116.219 | 115.5124 | 0.9593497 | 0.9702034 | 0.9313501 | 1.034868 | 0.9559959 | 0.9253795
cell_045 | 107.1486 | 95.07587 | 0.9590425 | 0.9682858 | 0.9313059 | 0.9961952 | 0.9243972 | 0.8985713
cell_046 | 108.5862 | 95.70424 | 0.9581712 | 0.9666433 | 0.929749 | 1.020872 | 0.9384767 | 0.9117889
cell_047 | 126.1113 | 120.333 | 0.9601434 | 0.9676319 | 0.9306939 | 1.012441 | 0.9422481 | 0.9154717
cell_048 | 125.4089 | 119.9091 | 0.9597785 | 0.9683826 | 0.9310399 | 1.033478 | 0.9589031 | 0.928402
cell_049 | 84.46718 | 97.29608 | 0.9583921 | 0.9652182 | 0.9327792 | 1.088799 | 1.024602 | 0.9845023
cell_050 | 87.13102 | 99.82231 | 0.9564852 | 0.9635671 | 0.930859 | 1.090965 | 1.026834 | 0.9861181
cell_051 | 101.9539 | 106.6303 | 0.9611673 | 0.9671712 | 0.9326403 | 1.032134 | 0.9758601 | 0.9432515
cell_052 | 98.2405 | 103.0746 | 0.9610277 | 0.9688106 | 0.9328495 | 1.06869 | 1.003088 | 0.9648401
cell_053 | 107.5668 | 100.2909 | 0.9587029 | 0.9703916 | 0.9313516 | 1.045006 | 0.9666534 | 0.9362622
cell_054 | 112.5116 | 109.6863 | 0.960671 | 0.9709432 | 0.9321431 | 1.013029 | 0.9409738 | 0.9127246
cell_055 | 90.7462 | 101.0942 | 0.9567317 | 0.9659536 | 0.9328903 | 1.078537 | 1.019606 | 0.9812288
cell_056 | 91.82808 | 102.0427 | 0.9580482 | 0.966369 | 0.9330168 | 1.091681 | 1.021111 | 0.9827747
cell_057 | 80.6842 | 92.85689 | 0.953654 | 0.9660299 | 0.9289189 | 1.00857 | 0.9677379 | 0.9358868
cell_058 | 71.93489 | 85.22969 | 0.9547524 | 0.965663 | 0.9306821 | 1.021915 | 0.9794422 | 0.9470598
cell_059 | 83.8764 | 97.83631 | 0.959716 | 0.9674579 | 0.9313526 | 1.015915 | 0.96753 | 0.9346173
cell_060 | 71.05702 | 81.81879 | 0.9618662 | 0.9663726 | 0.9349725 | 1.009708 | 0.9663826 | 0.9339665
cell_061 | 101.5605 | 107.5397 | 0.9604222 | 0.9680267 | 0.9311428 | 1.007682 | 0.9516433 | 0.9210401
cell_062 | 107.1365 | 112.6418 | 0.9594073 | 0.9691865 | 0.9295414 | 0.978467 | 0.9273779 | 0.8997902
cell_063 | 84.38324 | 99.4833 | 0.9574188 | 0.9672529 | 0.9317833 | 0.999769 | 0.9567865 | 0.9257772
cell_064 | 78.55773 | 90.07165 | 0.9577195 | 0.9645655 | 0.9310458 | 1.042869 | 0.9927971 | 0.957747
cell_065 | 78.24859 | 98.95 | 0.9622591 | 0.9655418 | 0.9357649 | 1.031465 | 0.9818044 | 0.9471854
cell_066 | 92.65774 | 118.281 | 0.9584204 | 0.9645097 | 0.9304886 | 0.9873444 | 0.9464259 | 0.9170803
cell_067 | 107.9022 | 131.1129 | 0.9575539 | 0.9658616 | 0.9293446 | 0.998228 | 0.9476609 | 0.9173707
cell_068 | 89.00248 | 111.6311 | 0.9601402 | 0.9653396 | 0.9312418 | 1.015574 | 0.9699584 | 0.9368464
cell_069 | 127.3821 | 144.7865 | 0.9605624 | 0.9685326 | 0.9298408 | 1.005588 | 0.9463945 | 0.9173859
cell_070 | 92.85773 | 108.0012 | 0.963677 | 0.9670839 | 0.9334517 | 0.9764795 | 0.927155 | 0.9018164
cell_071 | 109.5936 | 122.0254 | 0.9614194 | 0.970154 | 0.930688 | 1.040303 | 0.9820453 | 0.9473212
cell_072 | 98.82111 | 110.366 | 0.9581176 | 0.967256 | 0.9283042 | 0.9979836 | 0.9503846 | 0.921097
cell_073 | 91.21131 | 105.2727 | 0.9575955 | 0.9639471 | 0.9307113 | 1.012868 | 0.966024 | 0.9351005
cell_074 | 79.29074 | 89.84361 | 0.9604771 | 0.9626139 | 0.9339225 | 1.062338 | 1.0084 | 0.9686515
cell_075 | 99.47164 | 110.677 | 0.959523 | 0.9660874 | 0.9317802 | 1.113557 | 1.04499 | 1.003443
cell_076 | 87.2486 | 99.56595 | 0.9621896 | 0.9645353 | 0.9332264 | 1.070967 | 1.008928 | 0.970392
cell_077 | 130.4336 | 134.4805 | 0.9619557 | 0.967523 | 0.9316351 | 1.066527 | 0.9933507 | 0.9574727
cell_078 | 108.7322 | 112.5504 | 0.9617761 | 0.9661938 | 0.931177 | 1.037341 | 0.9676872 | 0.93403
cell_079 | 91.5125 | 105.2744 | 0.9604247 | 0.9699442 | 0.9327138 | 1.089708 | 1.025086 | 0.9854707
cell_080 | 81.30428 | 93.05212 | 0.9613233 | 0.9656127 | 0.9321526 | 1.063437 | 1.003296 | 0.9647619
cell_081 | 52.63957 | 60.61538 | 0.9655879 | 0.9654196 | 0.9397303 | 1.087768 | 1.036329 | 0.9951263
cell_082 | 83.31902 | 98.68165 | 0.9578167 | 0.9639385 | 0.930743 | 1.073924 | 1.015217 | 0.9769125
cell_084 | 100.3536 | 113.0251 | 0.9583258 | 0.9656426 | 0.9326169 | 1.082527 | 1.019596 | 0.9789001
cell_085 | 111.0976 | 118.4604 | 0.9623717 | 0.9628441 | 0.9299212 | 1.045483 | 0.9819276 | 0.9485604
cell_086 | 114.2144 | 122.5086 | 0.9599678 | 0.9700487 | 0.9303962 | 1.046037 | 0.9776335 | 0.9439345
cell_087 | 101.4136 | 112.4052 | 0.9601578 | 0.9702877 | 0.9320142 | 1.065194 | 0.9919381 | 0.956286
cell_088 | 95.66521 | 107.9076 | 0.9605871 | 0.9699453 | 0.932673 | 0.9781231 | 0.9307844 | 0.9013599
cell_089 | 87.3692 | 82.07549 | 0.9616845 | 0.966382 | 0.9313212 | 1.051174 | 0.9842186 | 0.9482629
cell_090 | 70.43513 | 65.6551 | 0.9606006 | 0.9657507 | 0.9336085 | 0.9921784 | 0.9433929 | 0.9167383
cell_091 | 53.47781 | 61.00322 | 0.9695714 | 0.9684159 | 0.9403886 | 0.9994952 | 0.9621632 | 0.9320989
cell_092 | 89.86329 | 104.0106 | 0.9603943 | 0.969989 | 0.9309413 | 0.979837 | 0.9356389 | 0.9074904
cell_093 | 85.93966 | 77.6297 | 0.9637811 | 0.9681348 | 0.9340023 | 1.002909 | 0.9497294 | 0.9211981
cell_094 | 93.8708 | 83.11644 | 0.9604229 | 0.9697212 | 0.9329134 | 1.001471 | 0.9474434 | 0.9188504
cell_095 | 73.41669 | 83.60369 | 0.9646205 | 0.9685716 | 0.9378991 | 1.014731 | 0.9717132 | 0.9391901
cell_096 | 79.69985 | 89.56164 | 0.9610138 | 0.9659284 | 0.9335237 | 1.035288 | 0.9886341 | 0.9524721

## eol_metrics_soh0.96
| Cycles | EFCs (with Diagnostic) | Q_pe | Q_ne | Q_li_cyc | HPPC 50% discharge 0s | HPPC 50% discharge 3s | HPPC 50% discharge 10s
cell_003 | 151.494 | 158.4195 | 0.9475978 | 0.9647587 | 0.9205414 | 1.028732 | 0.9637891 | 0.9336834
cell_004 | 141.8859 | 149.9289 | 0.9465463 | 0.9617372 | 0.921477 | 1.027707 | 0.9701392 | 0.9388982
cell_005 | 131.1084 | 140.2601 | 0.9543017 | 0.9647118 | 0.9201904 | 1.028487 | 0.9717845 | 0.9409376
cell_006 | 129.6744 | 138.9548 | 0.9542869 | 0.9670171 | 0.9212727 | 1.041625 | 0.9830372 | 0.950715
cell_007 | 108.7082 | 117.3118 | 0.946126 | 0.9605369 | 0.9178928 | 1.023436 | 0.9741224 | 0.9416227
cell_008 | 107.6811 | 115.5744 | 0.9460649 | 0.9612341 | 0.9178052 | 1.046828 | 0.9912914 | 0.9578233
cell_009 | 171.2057 | 174.8978 | 0.9506533 | 0.9658923 | 0.9196132 | 1.029741 | 0.9700632 | 0.9398517
cell_010 | 174.7459 | 177.6479 | 0.9506812 | 0.9680138 | 0.9205433 | 1.031335 | 0.9701759 | 0.9385005
cell_011 | 161.3594 | 166.2782 | 0.9410559 | 0.958149 | 0.9165641 | 1.047368 | 0.9844732 | 0.9500489
cell_012 | 163.251 | 168.1164 | 0.9385438 | 0.9589892 | 0.9154655 | 1.009796 | 0.9528492 | 0.923354
cell_013 | 147.6759 | 153.9422 | 0.9453952 | 0.9629617 | 0.9135562 | 1.026313 | 0.9711392 | 0.9385901
cell_014 | 144.3507 | 151.1658 | 0.9474875 | 0.9646567 | 0.9150025 | 1.016786 | 0.9628646 | 0.9335279
cell_015 | 116.5826 | 126.3981 | 0.9459859 | 0.9619205 | 0.9155357 | 1.025532 | 0.9788293 | 0.9461561
cell_016 | 117.7783 | 127.5683 | 0.9453798 | 0.9641574 | 0.9166427 | 1.018727 | 0.973137 | 0.9405147
cell_017 | 190.0811 | 185.157 | 0.9533368 | 0.9683143 | 0.9215949 | 0.9738655 | 0.9211069 | 0.8976815
cell_019 | 177.7851 | 175.6865 | 0.9503898 | 0.9682822 | 0.9242429 | 1.029228 | 0.9637277 | 0.9323206
cell_020 | 175.0951 | 173.3482 | 0.9492609 | 0.9653613 | 0.9241158 | 1.029068 | 0.9634246 | 0.9326148
cell_021 | 149.9635 | 152.2119 | 0.9542771 | 0.9760958 | 0.921443 | 0.961762 | 0.9195935 | 0.8952065
cell_022 | 151.8294 | 152.6088 | 0.9586378 | 0.9767279 | 0.9243182 | 1.051831 | 0.9864838 | 0.9528301
cell_023 | 121.0522 | 126.4829 | 0.9483692 | 0.9692212 | 0.9211847 | 1.038424 | 0.9867154 | 0.9504075
cell_024 | 124.138 | 128.8507 | 0.947726 | 0.966078 | 0.9196946 | 1.044283 | 0.9899337 | 0.9548623
cell_025 | 141.1433 | 154.0603 | 0.9489078 | 0.9666603 | 0.9205737 | 1.115449 | 1.037133 | 0.9973836
cell_026 | 140.4858 | 152.8152 | 0.9500415 | 0.9672173 | 0.920245 | 1.120717 | 1.040227 | 0.9987488
cell_027 | 146.8869 | 154.3932 | 0.949071 | 0.9688515 | 0.9208454 | 1.083802 | 1.0102 | 0.9725307
cell_028 | 145.7711 | 154.3828 | 0.9451592 | 0.9683328 | 0.9190051 | 1.098585 | 1.016417 | 0.9796409
cell_029 | 136.4795 | 148.8526 | 0.9489884 | 0.9676458 | 0.921126 | 1.105773 | 1.027088 | 0.9876908
cell_030 | 149.8126 | 156.422 | 0.9491395 | 0.9670643 | 0.9191995 | 1.089201 | 1.005777 | 0.969684
cell_031 | 139.8184 | 151.5498 | 0.9525149 | 0.9840899 | 0.9244701 | 1.129385 | 1.042161 | 1.000036
cell_032 | 137.5222 | 153.875 | 0.9459432 | 0.9672307 | 0.9190631 | 1.067646 | 0.999203 | 0.9614027
cell_033 | 165.1788 | 168.0679 | 0.9509223 | 0.9661599 | 0.9193801 | 1.011239 | 0.9542842 | 0.9252416
cell_034 | 158.0979 | 162.4173 | 0.9542595 | 0.9670513 | 0.9210259 | 0.972995 | 0.9258975 | 0.9028469
cell_035 | 130.8128 | 132.7599 | 0.9548762 | 0.9669141 | 0.924943 | 1.008675 | 0.9534749 | 0.9238264
cell_036 | 170.6153 | 170.4108 | 0.9500249 | 0.9655979 | 0.9190152 | 1.001061 | 0.9429031 | 0.9176064
cell_037 | 169.6382 | 163.5562 | 0.9530226 | 0.971311 | 0.9198711 | 1.010631 | 0.9441302 | 0.9163874
cell_038 | 172.3721 | 165.6756 | 0.9539521 | 0.9728256 | 0.9207219 | 1.000782 | 0.9381788 | 0.9125346
cell_039 | 157.1991 | 157.1843 | 0.956299 | 0.9708083 | 0.9239548 | 0.9902943 | 0.9321408 | 0.9060442
cell_040 | 184.4271 | 178.4452 | 0.9505259 | 0.9702975 | 0.9198653 | 1.005244 | 0.9417721 | 0.9151462
cell_041 | 173.3127 | 161.2554 | 0.9545154 | 0.9732315 | 0.9224571 | 0.9539858 | 0.89403 | 0.8745635
cell_042 | 180.3107 | 166.6103 | 0.9537209 | 0.9723519 | 0.9202673 | 0.9456526 | 0.8874073 | 0.8673257
cell_043 | 197.2894 | 176.6507 | 0.9509685 | 0.9725914 | 0.9182822 | 0.9687569 | 0.9022261 | 0.8808833
cell_044 | 186.4971 | 168.2546 | 0.9519635 | 0.9716605 | 0.9202822 | 1.006948 | 0.9284679 | 0.9026833
cell_045 | 174.7446 | 144.702 | 0.9520775 | 0.9702089 | 0.9203629 | 1.012938 | 0.9286933 | 0.9053529
cell_046 | 177.125 | 144.7915 | 0.9499776 | 0.9674811 | 0.9185075 | 1.012994 | 0.927137 | 0.9033479
cell_047 | 200.7987 | 174.6521 | 0.9521187 | 0.9700963 | 0.9199411 | 1.017602 | 0.9381084 | 0.911609
cell_048 | 202.4256 | 175.7264 | 0.9515294 | 0.9713855 | 0.9200466 | 1.019114 | 0.937276 | 0.9126821
cell_049 | 129.5527 | 142.4344 | 0.9497394 | 0.9663102 | 0.9220695 | 1.11743 | 1.031975 | 0.9917751
cell_050 | 133.9737 | 146.5044 | 0.949726 | 0.9648975 | 0.9216068 | 1.101924 | 1.026892 | 0.9874953
cell_051 | 161.6188 | 160.4046 | 0.9539734 | 0.9683524 | 0.9225928 | 1.035318 | 0.9691463 | 0.9387095
cell_052 | 154.335 | 153.9574 | 0.9541264 | 0.9711297 | 0.9235976 | 1.07607 | 1.000451 | 0.9634931
cell_053 | 180.1513 | 156.7769 | 0.9514317 | 0.9710632 | 0.921268 | 1.0617 | 0.9710477 | 0.9419487
cell_054 | 184.5188 | 161.6153 | 0.953582 | 0.9702827 | 0.9218276 | 1.011822 | 0.9323789 | 0.9074178
cell_055 | 135.4789 | 144.7729 | 0.9528781 | 0.9718997 | 0.9244785 | 1.095005 | 1.025406 | 0.987633
cell_056 | 136.7708 | 145.8881 | 0.9528272 | 0.9672374 | 0.9236433 | 1.103797 | 1.026971 | 0.988898
cell_057 | 106.9601 | 122.3316 | 0.9478694 | 0.9647465 | 0.9222625 | 1.014525 | 0.9675241 | 0.9366747
cell_058 | 99.72994 | 115.7133 | 0.9477529 | 0.9657976 | 0.9229621 | 1.027068 | 0.9763454 | 0.9446682
cell_059 | 140.9607 | 155.4357 | 0.9545145 | 0.969747 | 0.9229938 | 1.016476 | 0.9579647 | 0.9277651
cell_060 | 144.4302 | 158.7501 | 0.9529934 | 0.9706949 | 0.9210003 | 1.018089 | 0.9564881 | 0.9267498
cell_061 | 166.1432 | 167.1236 | 0.9524497 | 0.969463 | 0.9210153 | 0.9903646 | 0.9301554 | 0.9036813
cell_062 | 176.1101 | 175.9908 | 0.9520499 | 0.9722189 | 0.9197146 | 0.9690546 | 0.9113099 | 0.8867293
cell_063 | 130.4863 | 147.4348 | 0.9480535 | 0.9656085 | 0.9207628 | 1.001377 | 0.9497365 | 0.9215077
cell_064 | 130.3156 | 147.1346 | 0.9459558 | 0.9635005 | 0.9180646 | 1.025913 | 0.9675039 | 0.9375917
cell_065 | 147.1155 | 179.9385 | 0.950476 | 0.9634792 | 0.9197946 | 1.038423 | 0.974852 | 0.9449204
cell_066 | 128.7959 | 160.6605 | 0.9519972 | 0.9658911 | 0.9221911 | 0.9937432 | 0.944716 | 0.9170197
cell_067 | 163.9375 | 192.3105 | 0.9515551 | 0.9684306 | 0.9206286 | 0.9902737 | 0.935416 | 0.9081443
cell_068 | 146.5236 | 174.9644 | 0.9519693 | 0.9671559 | 0.9205389 | 1.012411 | 0.9567736 | 0.9271234
cell_069 | 197.1397 | 210.1466 | 0.9533832 | 0.9710009 | 0.9196194 | 0.9900345 | 0.9253659 | 0.9000303
cell_070 | 169.941 | 185.2549 | 0.9544206 | 0.9695941 | 0.9212868 | 0.9686245 | 0.9106665 | 0.8882967
cell_071 | 172.4965 | 179.5093 | 0.9612019 | 0.974722 | 0.9243552 | 1.041412 | 0.9729973 | 0.9407198
cell_072 | 164.5106 | 173.248 | 0.9582844 | 0.972433 | 0.9218885 | 1.000197 | 0.941668 | 0.9143864
cell_073 | 125.103 | 140.4652 | 0.9516423 | 0.9636329 | 0.9229795 | 1.016673 | 0.9634946 | 0.9346412
cell_074 | 129.737 | 144.4346 | 0.9517658 | 0.9659275 | 0.9227733 | 1.13221 | 1.053886 | 1.010017
cell_075 | 155.6087 | 165.6199 | 0.9531698 | 0.9675275 | 0.9231651 | 1.135588 | 1.054421 | 1.01307
cell_076 | 102.429 | 113.4534 | 0.9588836 | 0.9661353 | 0.9293336 | 1.10143 | 1.030749 | 0.9893334
cell_077 | 205.5536 | 196.5512 | 0.954651 | 0.9700331 | 0.9217368 | 1.083119 | 0.9946963 | 0.9609696
cell_078 | 173.4551 | 169.8992 | 0.9551268 | 0.9678013 | 0.9223229 | 1.050293 | 0.9714364 | 0.9388835
cell_079 | 137.6866 | 152.8702 | 0.9536198 | 0.9709567 | 0.9236906 | 1.108726 | 1.032128 | 0.9924435
cell_080 | 103.4129 | 117.8426 | 0.9566157 | 0.9651288 | 0.9267471 | 1.10432 | 1.032492 | 0.990582
cell_081 | 123.8029 | 140.1511 | 0.9478301 | 0.9653737 | 0.9201819 | 1.135873 | 1.055727 | 1.013043
cell_082 | 129.4322 | 146.0869 | 0.9490825 | 0.9667369 | 0.9198936 | 1.123035 | 1.038051 | 0.9984811
cell_084 | 161.0227 | 172.5644 | 0.9510507 | 0.968379 | 0.9218006 | 1.076394 | 1.004526 | 0.9675643
cell_085 | 191.8688 | 185.1961 | 0.9546826 | 0.9687151 | 0.920685 | 1.050275 | 0.9714453 | 0.9405794
cell_086 | 191.0246 | 186.2786 | 0.9518616 | 0.9708826 | 0.9201228 | 1.036836 | 0.9607164 | 0.931352
cell_087 | 168.9926 | 176.7138 | 0.9518401 | 0.9718159 | 0.9216624 | 1.065984 | 0.982892 | 0.9502569
cell_088 | 160.3343 | 170.6822 | 0.952906 | 0.9714652 | 0.9220148 | 0.9802489 | 0.9243085 | 0.8971782
cell_089 | 137.1379 | 121.5619 | 0.953003 | 0.9670209 | 0.920502 | 1.060212 | 0.9832651 | 0.9483846
cell_090 | 138.4152 | 122.4417 | 0.9483545 | 0.9660726 | 0.918915 | 1.002041 | 0.9387399 | 0.9120655
cell_091 | 110.8745 | 126.7178 | 0.9564886 | 0.9694599 | 0.9247877 | 1.021046 | 0.9641418 | 0.9335435
cell_092 | 140.6572 | 154.8195 | 0.9521273 | 0.9724253 | 0.9201881 | 0.9849878 | 0.9322112 | 0.9063
cell_093 | 103.3968 | 89.14686 | 0.9596904 | 0.9678242 | 0.9293347 | 1.008072 | 0.9502261 | 0.9212799
cell_094 | 153.529 | 127.0521 | 0.9521614 | 0.9717293 | 0.9217275 | 1.009297 | 0.9443788 | 0.9162613
cell_095 | 133.3885 | 146.8935 | 0.9534272 | 0.9679307 | 0.9236744 | 1.023047 | 0.9653071 | 0.935315
cell_096 | 132.0979 | 145.9438 | 0.95243 | 0.9662499 | 0.9215186 | 1.034388 | 0.9777525 | 0.9455829

## eol_metrics_soh0.95
| Cycles | EFCs (with Diagnostic) | Q_pe | Q_ne | Q_li_cyc | HPPC 50% discharge 0s | HPPC 50% discharge 3s | HPPC 50% discharge 10s
cell_003 | 199.523 | 200.1022 | 0.9395811 | 0.9636548 | 0.9107365 | 1.038282 | 0.9634869 | 0.9354593
cell_004 | 190.2735 | 191.9921 | 0.9393546 | 0.9626339 | 0.9115882 | 1.036444 | 0.9704847 | 0.9407225
cell_005 | 178.1961 | 181.2281 | 0.9476101 | 0.964785 | 0.9101923 | 1.040571 | 0.9702648 | 0.9411463
cell_006 | 177.0137 | 180.1458 | 0.9480707 | 0.9674794 | 0.9116194 | 1.050611 | 0.9836733 | 0.9522527
cell_007 | 148.7912 | 155.0784 | 0.9395438 | 0.9600248 | 0.9082032 | 1.034182 | 0.9786715 | 0.9475392
cell_008 | 147.3127 | 153.6847 | 0.9393146 | 0.9601428 | 0.9080905 | 1.062877 | 0.9957024 | 0.9635725
cell_009 | 230.9222 | 230.1572 | 0.943631 | 0.9641439 | 0.9094934 | 1.032614 | 0.9662762 | 0.9384537
cell_010 | 235.216 | 233.6076 | 0.9439424 | 0.9654916 | 0.9104464 | 1.037491 | 0.9695589 | 0.9398352
cell_011 | 215.9176 | 216.7414 | 0.9308494 | 0.9564277 | 0.9048297 | 1.059188 | 0.986479 | 0.953992
cell_012 | 217.3933 | 218.2733 | 0.9281854 | 0.9565731 | 0.9033961 | 1.018618 | 0.9524897 | 0.9237995
cell_013 | 199.2546 | 198.1623 | 0.9363063 | 0.9580993 | 0.9008138 | 1.033451 | 0.969269 | 0.9389264
cell_014 | 196.1368 | 195.6338 | 0.9385064 | 0.9599675 | 0.9024788 | 1.019501 | 0.959011 | 0.9313873
cell_015 | 159.6402 | 163.266 | 0.9369055 | 0.9589772 | 0.9041025 | 1.036195 | 0.9812335 | 0.9499797
cell_016 | 161.7973 | 165.2598 | 0.9363337 | 0.9617508 | 0.9051016 | 1.029352 | 0.9759473 | 0.9458904
cell_017 | 263.2093 | 249.1353 | 0.94674 | 0.9676989 | 0.9118004 | 0.9800049 | 0.9202413 | 0.8988778
cell_019 | 247.8204 | 237.1842 | 0.9425877 | 0.9668748 | 0.914409 | 1.030638 | 0.9575163 | 0.9290485
cell_020 | 244.3752 | 234.1899 | 0.9429922 | 0.9655222 | 0.9156085 | 1.033322 | 0.9605353 | 0.9316814
cell_021 | 207.3693 | 198.8017 | 0.9480367 | 0.9768417 | 0.911007 | 0.950864 | 0.9026086 | 0.8812476
cell_022 | 211.4437 | 202.7298 | 0.9537067 | 0.9807763 | 0.9144376 | 1.044459 | 0.9721891 | 0.9423679
cell_023 | 170.5892 | 166.3688 | 0.9406422 | 0.9682426 | 0.9102711 | 1.040143 | 0.9801231 | 0.9472489
cell_024 | 172.5832 | 167.6921 | 0.9402291 | 0.9657646 | 0.9093576 | 1.044588 | 0.984304 | 0.9524406
cell_025 | 192.4634 | 200.0661 | 0.9419289 | 0.965428 | 0.9105298 | 1.120659 | 1.033836 | 0.9965014
cell_026 | 195.5142 | 202.1942 | 0.9431528 | 0.9659654 | 0.910347 | 1.120268 | 1.031535 | 0.9937972
cell_027 | 202.4262 | 202.8148 | 0.9421004 | 0.9685372 | 0.9110479 | 1.091005 | 1.008477 | 0.9728486
cell_028 | 201.0511 | 202.5936 | 0.9375808 | 0.9669244 | 0.9088242 | 1.097742 | 1.012341 | 0.9776324
cell_029 | 153.9501 | 165.7209 | 0.9455983 | 0.9672924 | 0.917201 | 1.114244 | 1.02994 | 0.9921788
cell_030 | 205.1319 | 202.9921 | 0.9415664 | 0.9663706 | 0.9081027 | 1.071906 | 0.9889473 | 0.9564333
cell_031 | 183.3991 | 189.1588 | 0.9495598 | 0.9997417 | 0.9187914 | 1.1094 | 1.021986 | 0.9844347
cell_032 | 193.1779 | 202.5434 | 0.938316 | 0.9631047 | 0.9081684 | 1.073863 | 0.9978315 | 0.9623048
cell_033 | 226.7064 | 219.3396 | 0.9447435 | 0.968421 | 0.9100498 | 1.005859 | 0.9429988 | 0.9170573
cell_034 | 219.0503 | 213.629 | 0.94806 | 0.9679485 | 0.9116596 | 0.977739 | 0.9220949 | 0.9012628
cell_035 | 228.7033 | 218.378 | 0.944822 | 0.9675679 | 0.9103598 | 0.9938528 | 0.9332399 | 0.9104494
cell_036 | 230.9155 | 224.326 | 0.9436418 | 0.9665724 | 0.9092201 | 0.9928378 | 0.9296773 | 0.9074222
cell_037 | 243.0404 | 225.5514 | 0.9459154 | 0.9721934 | 0.908973 | 1.001929 | 0.932018 | 0.9073865
cell_038 | 243.6955 | 226.0072 | 0.9468247 | 0.9738625 | 0.9101554 | 0.9975451 | 0.9287933 | 0.9062829
cell_039 | 237.1433 | 226.3045 | 0.9478428 | 0.9717225 | 0.9116417 | 0.9820412 | 0.9180555 | 0.8957304
cell_040 | 257.5994 | 236.143 | 0.9443539 | 0.9726528 | 0.9099705 | 0.9957034 | 0.9268221 | 0.9043137
cell_041 | 250.1173 | 223.9424 | 0.9480443 | 0.9745118 | 0.9123026 | 0.9589038 | 0.8919425 | 0.8740222
cell_042 | 257.8407 | 229.6443 | 0.9473428 | 0.9727822 | 0.9102068 | 0.9503964 | 0.8862202 | 0.8675577
cell_043 | 259.1338 | 227.165 | 0.9461701 | 0.9725993 | 0.9107882 | 0.9743663 | 0.9035341 | 0.8833835
cell_044 | 264.6281 | 230.6041 | 0.9449411 | 0.9718089 | 0.9103762 | 1.005764 | 0.9209762 | 0.8976926
cell_045 | 246.5921 | 196.2654 | 0.9459849 | 0.9738415 | 0.9103267 | 1.035565 | 0.9420109 | 0.9194982
cell_046 | 254.5041 | 199.0403 | 0.9428427 | 0.9684794 | 0.9080044 | 1.023109 | 0.9312126 | 0.9084511
cell_047 | 291.9726 | 244.7018 | 0.9439576 | 0.9709771 | 0.9093546 | 1.041088 | 0.9527321 | 0.9268229
cell_048 | 290.5441 | 243.6082 | 0.9441661 | 0.9720935 | 0.9099514 | 1.037068 | 0.9481963 | 0.9233654
cell_049 | 171.1299 | 179.5384 | 0.9433738 | 0.9644019 | 0.9134948 | 1.103199 | 1.018937 | 0.9820667
cell_050 | 180.8164 | 188.1333 | 0.9429668 | 0.9662279 | 0.9123546 | 1.082127 | 1.006211 | 0.9701171
cell_051 | 226.2977 | 216.4703 | 0.9471133 | 0.9688869 | 0.9125231 | 1.033743 | 0.9607188 | 0.9324517
cell_052 | 218.3017 | 209.6837 | 0.9476289 | 0.9728182 | 0.9141793 | 1.073792 | 0.9916287 | 0.9565188
cell_053 | 261.5823 | 218.8074 | 0.9443502 | 0.9719251 | 0.9110335 | 1.078358 | 0.9778399 | 0.9492819
cell_054 | 267.8454 | 225.3671 | 0.9470863 | 0.9720223 | 0.9119839 | 1.02362 | 0.9378191 | 0.9132898
cell_055 | 187.4298 | 190.0426 | 0.9532925 | 0.9772065 | 0.9175226 | 1.100375 | 1.022122 | 0.9857006
cell_056 | 186.5936 | 189.2989 | 0.9504034 | 0.9658173 | 0.9150024 | 1.112533 | 1.028009 | 0.9909478
cell_057 | 164.5837 | 181.5001 | 0.9386229 | 0.9626699 | 0.9091619 | 1.013158 | 0.9567923 | 0.9292147
cell_058 | 141.3143 | 159.6686 | 0.9404204 | 0.9642102 | 0.9127156 | 1.028626 | 0.9714618 | 0.9413708
cell_059 | 197.6767 | 206.6436 | 0.9529673 | 0.9700951 | 0.9172968 | 1.014499 | 0.9504503 | 0.921756
cell_060 | 196.5649 | 205.733 | 0.9515423 | 0.9744262 | 0.9140854 | 1.014897 | 0.9472458 | 0.9198069
cell_061 | 246.0787 | 239.1268 | 0.9439783 | 0.9705193 | 0.9096502 | 0.9836594 | 0.9161102 | 0.8934529
cell_062 | 243.2061 | 237.4971 | 0.9449137 | 0.9732423 | 0.9101838 | 0.9683977 | 0.9049987 | 0.8823072
cell_063 | 174.3782 | 187.6405 | 0.9405384 | 0.9645222 | 0.9103816 | 0.9883121 | 0.9328053 | 0.9086465
cell_064 | 187.6125 | 199.5176 | 0.9373296 | 0.9629347 | 0.9053535 | 0.9963207 | 0.9368951 | 0.9115758
cell_065 | 199.6547 | 234.9895 | 0.9441238 | 0.9631108 | 0.9094311 | 1.042049 | 0.9719166 | 0.9429276
cell_066 | 179.4929 | 214.1073 | 0.9447741 | 0.9641615 | 0.9117707 | 1.001951 | 0.9441294 | 0.9183841
cell_067 | 224.2444 | 255.9606 | 0.9453696 | 0.9703834 | 0.9115525 | 0.986192 | 0.9260306 | 0.901667
cell_068 | 213.3459 | 244.7982 | 0.9453651 | 0.9682021 | 0.9104751 | 1.008514 | 0.943319 | 0.916882
cell_069 | 290.4922 | 300.5558 | 0.9464254 | 0.971509 | 0.9093677 | 1.004668 | 0.932153 | 0.908805
cell_070 | 267.9281 | 280.656 | 0.946565 | 0.9718374 | 0.9096887 | 0.9735854 | 0.9073041 | 0.8872861
cell_071 | 230.9978 | 234.7084 | 0.9571583 | 0.9766962 | 0.9170525 | 1.045025 | 0.9686055 | 0.9382763
cell_072 | 238.1351 | 241.86 | 0.9535115 | 0.9747129 | 0.91292 | 1.008753 | 0.9371178 | 0.911405
cell_073 | 192.6486 | 202.6404 | 0.9438542 | 0.9647024 | 0.910756 | 1.02077 | 0.9584367 | 0.9314654
cell_074 | 178.7335 | 189.4633 | 0.9458772 | 0.9662569 | 0.9141078 | 1.14327 | 1.056126 | 1.013207
cell_075 | 214.3376 | 221.5717 | 0.9472402 | 0.9658583 | 0.9148474 | 1.145235 | 1.054542 | 1.014225
cell_076 | 150.7773 | 161.3245 | 0.9539244 | 0.9650923 | 0.921872 | 1.11823 | 1.036735 | 0.9961358
cell_077 | 290.7912 | 269.8611 | 0.9480379 | 0.9706884 | 0.912273 | 1.099338 | 1.004332 | 0.9705047
cell_078 | 249.0436 | 236.0677 | 0.9488163 | 0.9691506 | 0.913181 | 1.064629 | 0.9764843 | 0.9456696
cell_079 | 185.4356 | 196.4214 | 0.9482033 | 0.9724154 | 0.9156467 | 1.082267 | 1.004591 | 0.9697296
cell_080 | 194.0548 | 205.0845 | 0.9460792 | 0.9689787 | 0.9112428 | 1.084663 | 1.002907 | 0.966578
cell_081 | 163.2617 | 176.9551 | 0.9422078 | 0.9645368 | 0.9123791 | 1.140268 | 1.05397 | 1.012193
cell_082 | 183.6277 | 196.5782 | 0.9417129 | 0.9660004 | 0.9095484 | 1.127668 | 1.03873 | 0.999908
cell_084 | 222.9177 | 231.3951 | 0.9444006 | 0.970042 | 0.9115921 | 1.067035 | 0.9879677 | 0.9555682
cell_085 | 280.4831 | 261.5791 | 0.947076 | 0.970535 | 0.9105631 | 1.071273 | 0.9814573 | 0.9517537
cell_086 | 281.2923 | 264.354 | 0.9446567 | 0.9718603 | 0.9097894 | 1.053841 | 0.9665311 | 0.9396542
cell_087 | 238.5729 | 241.9537 | 0.944272 | 0.9719134 | 0.9119224 | 1.068049 | 0.978215 | 0.9475952
cell_088 | 248.7334 | 253.8656 | 0.9442319 | 0.9714539 | 0.9091732 | 0.9829659 | 0.9190645 | 0.8946225
cell_089 | 188.5977 | 157.6009 | 0.9476337 | 0.9700872 | 0.9124252 | 1.066416 | 0.9795853 | 0.9469766
cell_090 | 193.6165 | 161.0184 | 0.9416439 | 0.9650926 | 0.910045 | 1.012451 | 0.9366392 | 0.9123336
cell_091 | 159.1238 | 170.3598 | 0.9509736 | 0.9718826 | 0.9167298 | 1.023928 | 0.9587148 | 0.9305047
cell_092 | 200.3333 | 207.9815 | 0.9447183 | 0.9749589 | 0.9094519 | 0.9865314 | 0.9258067 | 0.9018725
cell_093 | 196.0366 | 154.694 | 0.9483383 | 0.9710436 | 0.9136809 | 1.020106 | 0.9449059 | 0.920355
cell_094 | 221.5836 | 176.4415 | 0.9446447 | 0.9747096 | 0.9109636 | 1.017245 | 0.9422077 | 0.9154489
cell_095 | 185.2832 | 193.034 | 0.9471295 | 0.9697557 | 0.9138209 | 1.01944 | 0.9554874 | 0.9292654
cell_096 | 187.896 | 195.2904 | 0.9444694 | 0.9660505 | 0.9114119 | 1.024091 | 0.9625827 | 0.9331065

## eol_metrics_soh0.94
| Cycles | EFCs (with Diagnostic) | Q_pe | Q_ne | Q_li_cyc | HPPC 50% discharge 0s | HPPC 50% discharge 3s | HPPC 50% discharge 10s
cell_003 | 252.6207 | 249.7471 | 0.9330002 | 0.960884 | 0.9013877 | 1.0492 | 0.9712717 | 0.9431388
cell_004 | 243.3035 | 241.6327 | 0.93219 | 0.9605175 | 0.9015619 | 1.047388 | 0.9755071 | 0.9467907
cell_005 | 229.3465 | 229.2782 | 0.9411978 | 0.9635128 | 0.900215 | 1.052611 | 0.9725475 | 0.9449702
cell_006 | 228.2302 | 228.2532 | 0.9418708 | 0.9665124 | 0.9017865 | 1.060892 | 0.9864941 | 0.9561575
cell_007 | 188.9596 | 189.4919 | 0.9329829 | 0.9595074 | 0.8985187 | 1.044927 | 0.9832382 | 0.9534964
cell_008 | 187.3006 | 187.9351 | 0.9326817 | 0.958978 | 0.8984306 | 1.079265 | 1.000429 | 0.9696484
cell_009 | 297.6907 | 286.5333 | 0.9345866 | 0.9556585 | 0.8973732 | 1.042366 | 0.9696349 | 0.9437436
cell_010 | 301.9885 | 289.9857 | 0.9352076 | 0.9577517 | 0.8986417 | 1.048418 | 0.9741608 | 0.946156
cell_011 | 278.8487 | 270.1394 | 0.9247057 | 0.9530882 | 0.8956905 | 1.070403 | 0.9931161 | 0.9618727
cell_012 | 279.636 | 271.1285 | 0.9217062 | 0.9528366 | 0.8939731 | 1.027714 | 0.9571573 | 0.9300108
cell_013 | 258.2177 | 251.78 | 0.9305004 | 0.9551749 | 0.8909393 | 1.04723 | 0.9759595 | 0.9472155
cell_014 | 253.9935 | 248.378 | 0.9318277 | 0.9557445 | 0.8921135 | 1.031294 | 0.9629734 | 0.937291
cell_015 | 202.6978 | 199.4296 | 0.9278251 | 0.956034 | 0.8926693 | 1.046858 | 0.9836377 | 0.9538033
cell_016 | 205.8163 | 202.1908 | 0.9272877 | 0.9593443 | 0.8935605 | 1.039976 | 0.9787576 | 0.9512662
cell_017 | 344.0022 | 317.7392 | 0.9402975 | 0.9653461 | 0.9020229 | 0.9993348 | 0.9321452 | 0.9111797
cell_019 | 322.4554 | 300.6978 | 0.936285 | 0.9641949 | 0.9054291 | 1.047595 | 0.9675872 | 0.9410624
cell_020 | 319.8253 | 298.3324 | 0.9388777 | 0.9668655 | 0.9079935 | 1.045133 | 0.9661775 | 0.9374319
cell_021 | 273.3737 | 256.9472 | 0.9425187 | 0.9770334 | 0.901646 | 0.9688835 | 0.9113092 | 0.8902066
cell_022 | 282.9934 | 262.2488 | 0.9469917 | 0.9786244 | 0.9044621 | 1.071746 | 0.9895405 | 0.9580791
cell_023 | 221.3432 | 210.4632 | 0.9330627 | 0.9665647 | 0.899632 | 1.046396 | 0.9781583 | 0.9478643
cell_024 | 222.494 | 211.0731 | 0.932829 | 0.9644064 | 0.899169 | 1.050417 | 0.9840093 | 0.9543288
cell_025 | 253.3285 | 257.656 | 0.9355816 | 0.961431 | 0.9007281 | 1.139277 | 1.039581 | 1.00358
cell_026 | 255.8164 | 259.7581 | 0.9364842 | 0.9617939 | 0.9006363 | 1.130302 | 1.0354 | 0.9989014
cell_027 | 262.2472 | 257.9845 | 0.9354591 | 0.9637889 | 0.9014194 | 1.099723 | 1.011769 | 0.9775662
cell_028 | 269.0976 | 265.4733 | 0.9306843 | 0.9617882 | 0.898739 | 1.105294 | 1.013171 | 0.9799745
cell_029 | 235.7992 | 239.1702 | 0.9354112 | 0.9651734 | 0.9018244 | 1.092862 | 1.006143 | 0.9740268
cell_030 | 252.3789 | 247.1429 | 0.9369332 | 0.9650121 | 0.9006817 | 1.082608 | 0.9957791 | 0.963141
cell_031 | 246.5762 | 247.0714 | 0.9402542 | 0.9877488 | 0.9059352 | 1.118867 | 1.02422 | 0.9882843
cell_032 | 253.5744 | 258.1509 | 0.9309879 | 0.9591576 | 0.8974748 | 1.082429 | 0.9993864 | 0.9656639
cell_033 | 299.3959 | 284.18 | 0.938195 | 0.9660899 | 0.8999837 | 1.010577 | 0.9433888 | 0.9192724
cell_034 | 286.2201 | 274.0145 | 0.9405027 | 0.9649859 | 0.9010481 | 0.9834164 | 0.9218398 | 0.9028252
cell_035 | 303.4185 | 284.1947 | 0.9360915 | 0.9640706 | 0.8984262 | 1.01031 | 0.9410462 | 0.9178869
cell_036 | 287.4323 | 270.7185 | 0.9371763 | 0.9639573 | 0.9000143 | 1.002049 | 0.9332226 | 0.9118983
cell_037 | 333.0727 | 295.1785 | 0.9389272 | 0.9704401 | 0.8976966 | 1.014493 | 0.9388904 | 0.9146006
cell_038 | 325.8673 | 294.2228 | 0.9391374 | 0.9726182 | 0.8988262 | 1.01112 | 0.9361536 | 0.9148697
cell_039 | 324.6856 | 300.4687 | 0.9396111 | 0.9694923 | 0.8993883 | 1.003007 | 0.9287935 | 0.9068577
cell_040 | 335.6546 | 302.8402 | 0.9366701 | 0.9722619 | 0.8988141 | 1.004046 | 0.9289796 | 0.9078619
cell_041 | 339.3147 | 294.9374 | 0.9418354 | 0.9761912 | 0.9027069 | 0.9822814 | 0.9075836 | 0.8890781
cell_042 | 350.673 | 302.6417 | 0.9410109 | 0.9738792 | 0.9001945 | 0.9708622 | 0.8997999 | 0.8815891
cell_043 | 331.2251 | 283.8637 | 0.9411218 | 0.9727314 | 0.9029679 | 0.9918727 | 0.9152582 | 0.895412
cell_044 | 359.6918 | 303.8425 | 0.9388067 | 0.9718652 | 0.900943 | 1.032029 | 0.9387732 | 0.9154092
cell_045 | 325.1975 | 251.2403 | 0.9403792 | 0.978244 | 0.9009628 | 1.064192 | 0.9652049 | 0.9415653
cell_046 | 344.5712 | 260.0078 | 0.9370611 | 0.9696287 | 0.898312 | 1.045739 | 0.947801 | 0.9249222
cell_047 | 385.3059 | 315.2969 | 0.9365937 | 0.9693337 | 0.8997273 | 1.056868 | 0.9643624 | 0.9388889
cell_048 | 390.0629 | 318.0881 | 0.9368483 | 0.970585 | 0.8999777 | 1.055859 | 0.9617195 | 0.9375217
cell_049 | 213.7067 | 220.6306 | 0.9370348 | 0.9624021 | 0.9048866 | 1.090694 | 1.007186 | 0.9734797
cell_050 | 238.5995 | 242.82 | 0.9358772 | 0.9647629 | 0.9024233 | 1.082489 | 1.000922 | 0.9668453
cell_051 | 302.6618 | 277.4015 | 0.9402371 | 0.9690411 | 0.9018629 | 1.051178 | 0.9711696 | 0.9428454
cell_052 | 302.5467 | 276.9436 | 0.9410164 | 0.9741035 | 0.9034885 | 1.098477 | 1.00594 | 0.9734392
cell_053 | 354.5315 | 287.4379 | 0.9363599 | 0.9726879 | 0.9005785 | 1.093188 | 0.9872752 | 0.9590012
cell_054 | 349.8478 | 287.3396 | 0.9412431 | 0.973561 | 0.903328 | 1.038758 | 0.9481517 | 0.9237329
cell_055 | 244.5843 | 242.8362 | 0.9454183 | 0.9728494 | 0.9073271 | 1.111509 | 1.026379 | 0.9912636
cell_056 | 242.7978 | 241.2854 | 0.9426641 | 0.9625874 | 0.9048582 | 1.122862 | 1.032128 | 0.9963359
cell_057 | 224.2927 | 241.0658 | 0.929993 | 0.9603045 | 0.8964435 | 1.014915 | 0.949897 | 0.9252107
cell_058 | 190.3571 | 205.6938 | 0.9326642 | 0.9617884 | 0.9010906 | 1.028183 | 0.9649803 | 0.9371387
cell_059 | 269.4031 | 274.9967 | 0.9406563 | 0.9676432 | 0.9020073 | 1.027596 | 0.9549287 | 0.9274323
cell_060 | 269.6778 | 275.3193 | 0.9390827 | 0.9695474 | 0.8998749 | 1.02676 | 0.9521816 | 0.9260585
cell_061 | 345.6858 | 324.738 | 0.9345647 | 0.9695549 | 0.8969807 | 1.004661 | 0.9259102 | 0.9047919
cell_062 | 308.2793 | 292.9695 | 0.9377886 | 0.972064 | 0.9007857 | 0.9774038 | 0.9091253 | 0.8871428
cell_063 | 224.9389 | 237.4237 | 0.9330544 | 0.9629515 | 0.899599 | 0.9802667 | 0.9207681 | 0.8999664
cell_064 | 249.4335 | 260.0881 | 0.9303253 | 0.9617394 | 0.8946542 | 0.9958382 | 0.931664 | 0.9086834
cell_065 | 257.1933 | 298.3479 | 0.9382906 | 0.9596797 | 0.8994272 | 1.055544 | 0.9786645 | 0.9504734
cell_066 | 236.4344 | 277.0358 | 0.9380415 | 0.9604461 | 0.9010463 | 1.012837 | 0.9475226 | 0.9229164
cell_067 | 305.2695 | 336.2936 | 0.9377613 | 0.9687789 | 0.9003036 | 1.003669 | 0.9321116 | 0.9097151
cell_068 | 298.8661 | 329.9312 | 0.93851 | 0.9654596 | 0.8981301 | 1.026049 | 0.9534287 | 0.9273359
cell_069 | 395.7816 | 398.8838 | 0.938356 | 0.9699228 | 0.8978787 | 1.027509 | 0.9441432 | 0.9214785
cell_070 | 347.565 | 357.1228 | 0.9405728 | 0.9705836 | 0.9005695 | 0.9881774 | 0.9158382 | 0.8968878
cell_071 | 282.5533 | 279.548 | 0.9470771 | 0.9745771 | 0.9082192 | 1.052593 | 0.9715613 | 0.9423944
cell_072 | 320.5253 | 317.3236 | 0.934584 | 0.9693867 | 0.8968676 | 1.028306 | 0.9417228 | 0.9178383
cell_073 | 252.4393 | 260.4412 | 0.9381754 | 0.9607477 | 0.9008474 | 1.035761 | 0.9653669 | 0.9393214
cell_074 | 232.295 | 241.0159 | 0.9398664 | 0.9646372 | 0.9052 | 1.156523 | 1.061078 | 1.019073
cell_075 | 270.9919 | 271.516 | 0.9416865 | 0.962777 | 0.9075516 | 1.16264 | 1.065306 | 1.0256
cell_076 | 231.8257 | 237.0831 | 0.9467031 | 0.961728 | 0.9107929 | 1.12977 | 1.035893 | 0.9983674
cell_077 | 392.6216 | 355.6055 | 0.9405616 | 0.9694405 | 0.9019534 | 1.124618 | 1.019501 | 0.9852871
cell_078 | 329.109 | 304.2784 | 0.9433838 | 0.969633 | 0.904998 | 1.079391 | 0.9838827 | 0.9546609
cell_079 | 256.5687 | 264.5835 | 0.9419226 | 0.9741128 | 0.9056632 | 1.093054 | 1.006859 | 0.973388
cell_080 | 263.3408 | 271.6274 | 0.9399928 | 0.9693068 | 0.9022576 | 1.091287 | 1.002913 | 0.9681967
cell_081 | 202.7206 | 213.2588 | 0.9365856 | 0.9637 | 0.9045764 | 1.144662 | 1.052214 | 1.011342
cell_082 | 242.2136 | 254.3235 | 0.9347736 | 0.9625156 | 0.8995837 | 1.141198 | 1.045237 | 1.007468
cell_084 | 290.2102 | 290.8197 | 0.9363842 | 0.9661319 | 0.9010178 | 1.087395 | 0.9999163 | 0.9673497
cell_085 | 382.8115 | 347.6929 | 0.937991 | 0.9698648 | 0.899619 | 1.09172 | 0.9950965 | 0.9658894
cell_086 | 384.0394 | 350.7494 | 0.9362338 | 0.970788 | 0.8988716 | 1.080935 | 0.9836738 | 0.9560136
cell_087 | 308.1611 | 301.622 | 0.9374678 | 0.9705087 | 0.9028418 | 1.081442 | 0.9871151 | 0.9565583
cell_088 | 322.3508 | 322.7932 | 0.9369924 | 0.9683458 | 0.8989549 | 0.9922015 | 0.9238193 | 0.9003424
cell_089 | 292.9022 | 235.3669 | 0.9388355 | 0.9740122 | 0.9001018 | 1.080939 | 0.9847923 | 0.9530857
cell_090 | 261.7148 | 213.2581 | 0.9361437 | 0.9694397 | 0.9014404 | 1.024514 | 0.9408137 | 0.9172338
cell_091 | 207.3731 | 213.168 | 0.9454585 | 0.9743054 | 0.9086718 | 1.02681 | 0.9532878 | 0.9274658
cell_092 | 272.9733 | 276.7453 | 0.9383551 | 0.9746373 | 0.8990062 | 1.002389 | 0.9325648 | 0.9106819
cell_093 | 272.7148 | 209.823 | 0.9409443 | 0.9735743 | 0.9040777 | 1.032911 | 0.9491033 | 0.9246175
cell_094 | 317.4346 | 244.0885 | 0.936036 | 0.9777911 | 0.9005329 | 1.03189 | 0.9462547 | 0.9223916
cell_095 | 234.7609 | 240.0719 | 0.9422798 | 0.9702298 | 0.905744 | 1.025445 | 0.9552564 | 0.9306582
cell_096 | 236.8737 | 241.7955 | 0.9393197 | 0.9657313 | 0.9032741 | 1.025744 | 0.9592044 | 0.9316503

## eol_metrics_soh0.93
| Cycles | EFCs (with Diagnostic) | Q_pe | Q_ne | Q_li_cyc | HPPC 50% discharge 0s | HPPC 50% discharge 3s | HPPC 50% discharge 10s
cell_003 | 307.3098 | 296.0897 | 0.9268702 | 0.9575897 | 0.8921821 | 1.060548 | 0.9815959 | 0.9526719
cell_004 | 299.8119 | 289.5648 | 0.9250456 | 0.9561433 | 0.8914325 | 1.059985 | 0.9840338 | 0.9560389
cell_005 | 289.8273 | 280.6481 | 0.9354273 | 0.9591507 | 0.8902854 | 1.064553 | 0.9835627 | 0.9570966
cell_006 | 289.3151 | 280.1373 | 0.9357123 | 0.9619076 | 0.8914963 | 1.07447 | 0.9948753 | 0.9660869
cell_007 | 231.4957 | 229.5681 | 0.9269295 | 0.9575014 | 0.8892312 | 1.059317 | 0.9922104 | 0.9634948
cell_008 | 229.7642 | 227.9289 | 0.9265519 | 0.9569534 | 0.8891488 | 1.09394 | 1.008964 | 0.9790577
cell_009 | 367.7351 | 349.0134 | 0.9250049 | 0.9477971 | 0.8863265 | 1.059703 | 0.9818115 | 0.9554115
cell_010 | 374.9663 | 355.0569 | 0.9272996 | 0.949249 | 0.8875163 | 1.065207 | 0.9850774 | 0.9576727
cell_011 | 344.7513 | 329.3189 | 0.918048 | 0.9489943 | 0.8861579 | 1.082225 | 1.002323 | 0.9713624
cell_012 | 344.8851 | 329.8393 | 0.9154517 | 0.9484321 | 0.8845215 | 1.039158 | 0.9660439 | 0.9398713
cell_013 | 319.9322 | 307.3737 | 0.925463 | 0.9522908 | 0.8817843 | 1.06317 | 0.9854313 | 0.9580557
cell_014 | 314.447 | 302.9525 | 0.9260833 | 0.9516714 | 0.8826204 | 1.046696 | 0.9701663 | 0.9464661
cell_015 | 250.53 | 242.9386 | 0.9215427 | 0.9497212 | 0.8831069 | 1.061408 | 0.9934759 | 0.9642745
cell_016 | 253.199 | 245.7576 | 0.9210806 | 0.9537781 | 0.8840812 | 1.054971 | 0.9888523 | 0.9612124
cell_017 | 433.0647 | 392.3591 | 0.9343823 | 0.9618478 | 0.8922966 | 1.014695 | 0.9423949 | 0.9224221
cell_019 | 406.9786 | 367.7702 | 0.9299694 | 0.9629729 | 0.8965019 | 1.06359 | 0.9803545 | 0.9526855
cell_020 | 406.2231 | 366.9387 | 0.931455 | 0.9637882 | 0.8975615 | 1.0593 | 0.9770579 | 0.9502105
cell_021 | 343.4171 | 316.7742 | 0.9370432 | 0.9754925 | 0.8923389 | 0.9857628 | 0.9213706 | 0.9011361
cell_022 | 360.0915 | 327.1234 | 0.9401644 | 0.9744735 | 0.8947856 | 1.092837 | 1.003619 | 0.971877
cell_023 | 277.4852 | 254.465 | 0.9261369 | 0.9617899 | 0.8902084 | 1.072725 | 0.9966841 | 0.9651911
cell_024 | 278.019 | 254.4479 | 0.9257998 | 0.9590462 | 0.8895484 | 1.077404 | 1.004152 | 0.9727273
cell_025 | 319.8285 | 319.5569 | 0.9294295 | 0.9556811 | 0.8910424 | 1.163814 | 1.050735 | 1.015382
cell_026 | 319.2123 | 318.9284 | 0.9298694 | 0.95636 | 0.8909911 | 1.144432 | 1.04446 | 1.008211
cell_027 | 322.8498 | 309.17 | 0.9288779 | 0.9582312 | 0.8918216 | 1.108717 | 1.015976 | 0.983087
cell_028 | 339.9459 | 324.1823 | 0.9239374 | 0.9558338 | 0.8886747 | 1.114689 | 1.015077 | 0.9832714
cell_029 | 321.8955 | 314.2921 | 0.9268802 | 0.9605275 | 0.8883832 | 1.100674 | 1.010351 | 0.9793795
cell_030 | 298.6679 | 285.4176 | 0.9326488 | 0.9635746 | 0.8936969 | 1.096632 | 1.005419 | 0.972217
cell_031 | 327.7761 | 319.7256 | 0.9265725 | 0.9559342 | 0.8883511 | 1.154005 | 1.047677 | 1.01086
cell_032 | 328.3037 | 320.6541 | 0.9245646 | 0.9557513 | 0.8873894 | 1.098101 | 1.009788 | 0.9764504
cell_033 | 373.5866 | 343.4881 | 0.9315967 | 0.9631413 | 0.8898187 | 1.016652 | 0.945349 | 0.922886
cell_034 | 356.014 | 334.9864 | 0.9333735 | 0.9613374 | 0.8905643 | 0.9923575 | 0.9261225 | 0.9083748
cell_035 | 371.8311 | 343.4132 | 0.9297769 | 0.9602506 | 0.8886863 | 1.024584 | 0.9500658 | 0.9269331
cell_036 | 371.4287 | 343.1238 | 0.9296486 | 0.9588328 | 0.8881509 | 1.018272 | 0.9440146 | 0.9241281
cell_037 | 424.4144 | 368.9816 | 0.9319337 | 0.9685873 | 0.8865968 | 1.028826 | 0.9471831 | 0.923354
cell_038 | 412.4432 | 360.4205 | 0.9308621 | 0.9707538 | 0.8874161 | 1.026502 | 0.947405 | 0.9256859
cell_039 | 411.0476 | 368.6132 | 0.9321864 | 0.967742 | 0.8890232 | 1.017745 | 0.9406397 | 0.9204825
cell_040 | 422.6967 | 375.3786 | 0.9284401 | 0.9692805 | 0.8870882 | 1.025199 | 0.9446074 | 0.9229919
cell_041 | 437.0345 | 371.2369 | 0.9350771 | 0.9761985 | 0.8926094 | 1.008472 | 0.922036 | 0.9050627
cell_042 | 455.5237 | 383.8797 | 0.9329416 | 0.9722577 | 0.8885824 | 0.9896594 | 0.9145749 | 0.8966614
cell_043 | 454.3153 | 376.8872 | 0.9314165 | 0.970169 | 0.8894687 | 1.019727 | 0.9374376 | 0.9175613
cell_044 | 471.8725 | 388.1247 | 0.9309953 | 0.9694746 | 0.8888953 | 1.06244 | 0.9648189 | 0.9405905
cell_045 | 418.5039 | 314.3473 | 0.9332067 | 0.9762835 | 0.89057 | 1.076321 | 0.9754291 | 0.9523888
cell_046 | 445.8175 | 326.1493 | 0.931837 | 0.9709041 | 0.8886826 | 1.060212 | 0.961107 | 0.9392969
cell_047 | 504.2 | 402.4914 | 0.9262782 | 0.9656308 | 0.8860654 | 1.074607 | 0.978116 | 0.9524762
cell_048 | 501.732 | 400.3337 | 0.9267396 | 0.9671508 | 0.8871046 | 1.075624 | 0.9778505 | 0.953223
cell_049 | 279.6342 | 278.4508 | 0.9313185 | 0.9582668 | 0.8954952 | 1.1185 | 1.025487 | 0.9910884
cell_050 | 315.8476 | 313.4024 | 0.9282171 | 0.9582941 | 0.8913213 | 1.118434 | 1.023047 | 0.9886995
cell_051 | 391.7429 | 352.3202 | 0.9328135 | 0.9631516 | 0.8893645 | 1.07426 | 0.9870659 | 0.9588407
cell_052 | 392.1382 | 352.0073 | 0.9333217 | 0.9710072 | 0.8924723 | 1.116697 | 1.020435 | 0.9871433
cell_053 | 460.2304 | 363.5133 | 0.9285557 | 0.9713775 | 0.889524 | 1.107685 | 0.9992023 | 0.9717729
cell_054 | 438.2781 | 352.6022 | 0.9346968 | 0.9728416 | 0.8940812 | 1.050915 | 0.9571092 | 0.9337036
cell_055 | 306.0602 | 294.9851 | 0.9306605 | 0.9604663 | 0.8944412 | 1.127429 | 1.0369 | 1.003051
cell_056 | 305.1297 | 294.1782 | 0.9298205 | 0.9576198 | 0.8932706 | 1.134718 | 1.039206 | 1.00493
cell_057 | 281.9128 | 294.7776 | 0.9244628 | 0.9572202 | 0.886902 | 1.029146 | 0.9588545 | 0.9351522
cell_058 | 254.2903 | 269.1834 | 0.925283 | 0.9585007 | 0.8895989 | 1.040972 | 0.9708679 | 0.9446891
cell_059 | 347.6334 | 348.5948 | 0.9274194 | 0.9645465 | 0.8867134 | 1.043097 | 0.9648317 | 0.938586
cell_060 | 350.2834 | 350.2534 | 0.9269924 | 0.9637952 | 0.8860384 | 1.046093 | 0.9619116 | 0.9364045
cell_061 | 447.8299 | 410.8614 | 0.9263723 | 0.9669074 | 0.8864252 | 1.029196 | 0.9390604 | 0.9184332
cell_062 | 448.0363 | 414.5437 | 0.9276861 | 0.9684525 | 0.8870312 | 0.999514 | 0.9218484 | 0.9018013
cell_063 | 309.092 | 313.8152 | 0.9257276 | 0.9589411 | 0.8867935 | 0.9975074 | 0.9333832 | 0.9123476
cell_064 | 314.6145 | 322.6494 | 0.924465 | 0.9601151 | 0.8853485 | 1.015407 | 0.9439806 | 0.9217783
cell_065 | 315.9038 | 361.9339 | 0.932616 | 0.9552918 | 0.8895988 | 1.071548 | 0.9880826 | 0.9605994
cell_066 | 303.6288 | 345.9882 | 0.9321144 | 0.9534703 | 0.8898226 | 1.028119 | 0.9574501 | 0.9326499
cell_067 | 350.9771 | 385.3364 | 0.9342742 | 0.9656051 | 0.8945134 | 1.012595 | 0.9384561 | 0.9160054
cell_068 | 382.6812 | 415.1221 | 0.9291853 | 0.959942 | 0.8870237 | 1.044561 | 0.9656465 | 0.9396823
cell_069 | 472.9526 | 470.7961 | 0.9334797 | 0.9686701 | 0.8907718 | 1.036725 | 0.9514726 | 0.9295992
cell_070 | 453.9151 | 455.9648 | 0.9322199 | 0.9672585 | 0.8885997 | 1.003511 | 0.927564 | 0.9094073
cell_071 | 386.6185 | 373.2548 | 0.9337602 | 0.9712195 | 0.8945181 | 1.070289 | 0.9825113 | 0.9537165
cell_072 | 379.1469 | 367.8656 | 0.9295842 | 0.9681543 | 0.8905298 | 1.030301 | 0.9487104 | 0.9255897
cell_073 | 309.3372 | 311.5037 | 0.9332835 | 0.9549186 | 0.8918023 | 1.054817 | 0.9767693 | 0.9512927
cell_074 | 294.6608 | 296.4533 | 0.9336199 | 0.9592585 | 0.8958247 | 1.174004 | 1.07126 | 1.030103
cell_075 | 345.0931 | 339.7941 | 0.9343988 | 0.9563854 | 0.897872 | 1.184597 | 1.079438 | 1.039948
cell_076 | 345.562 | 340.3219 | 0.9344925 | 0.9538315 | 0.8957849 | 1.162943 | 1.05731 | 1.020214
cell_077 | 496.0218 | 441.8189 | 0.933217 | 0.962776 | 0.8915619 | 1.141568 | 1.034154 | 1.000204
cell_078 | 384.0181 | 348.1636 | 0.938999 | 0.9688609 | 0.9001149 | 1.090269 | 0.992545 | 0.9625199
cell_079 | 337.4038 | 339.3544 | 0.9360153 | 0.9739227 | 0.8957132 | 1.128395 | 1.031352 | 0.9965043
cell_080 | 326.3996 | 331.3584 | 0.9349406 | 0.968258 | 0.8946523 | 1.107106 | 1.01296 | 0.9786497
cell_081 | 301.3168 | 306.7069 | 0.9256825 | 0.9551583 | 0.8887631 | 1.17298 | 1.069635 | 1.029438
cell_082 | 305.2798 | 311.3804 | 0.9282736 | 0.9562263 | 0.8900074 | 1.163807 | 1.057693 | 1.021287
cell_084 | 381.5034 | 374.2988 | 0.9258526 | 0.9567072 | 0.8883124 | 1.122009 | 1.019066 | 0.9862246
cell_085 | 458.4412 | 411.7535 | 0.9316755 | 0.9664809 | 0.891847 | 1.103824 | 1.003827 | 0.9743038
cell_086 | 459.1223 | 414.2639 | 0.9312891 | 0.9711509 | 0.8916457 | 1.096051 | 0.9940929 | 0.966219
cell_087 | 419.773 | 405.1698 | 0.9275766 | 0.9667521 | 0.8902384 | 1.100649 | 1.000798 | 0.9716894
cell_088 | 385.5557 | 377.5149 | 0.9317886 | 0.9685612 | 0.8921096 | 0.9987809 | 0.9288373 | 0.9062906
cell_089 | 382.545 | 302.8098 | 0.9300908 | 0.9752509 | 0.8899177 | 1.098786 | 0.9965004 | 0.9654834
cell_090 | 330.8825 | 266.2071 | 0.9312286 | 0.9741057 | 0.8933532 | 1.036173 | 0.9485162 | 0.9250492
cell_091 | 278.8899 | 280.8497 | 0.9400176 | 0.9743317 | 0.8999241 | 1.038066 | 0.9592727 | 0.9343924
cell_092 | 350.8342 | 349.7965 | 0.9311096 | 0.9731341 | 0.8889667 | 1.018616 | 0.9433697 | 0.9222653
cell_093 | 351.8623 | 266.4985 | 0.9336712 | 0.9752456 | 0.8953694 | 1.047763 | 0.9586823 | 0.9338562
cell_094 | 419.6552 | 315.7464 | 0.929547 | 0.9784382 | 0.8906555 | 1.045928 | 0.9603169 | 0.9341535
cell_095 | 281.864 | 280.9991 | 0.9388527 | 0.9693769 | 0.8994122 | 1.040893 | 0.9644453 | 0.9393623
cell_096 | 281.0316 | 280.1175 | 0.9361564 | 0.9653273 | 0.8965277 | 1.035841 | 0.9641587 | 0.937982

## eol_metrics_soh0.92
| Cycles | EFCs (with Diagnostic) | Q_pe | Q_ne | Q_li_cyc | HPPC 50% discharge 0s | HPPC 50% discharge 3s | HPPC 50% discharge 10s
cell_003 | 368.2737 | 351.1742 | 0.9213533 | 0.9532476 | 0.8832253 | 1.076461 | 0.9958122 | 0.9673136
cell_004 | 359.953 | 343.5257 | 0.9197369 | 0.95164 | 0.8827754 | 1.070913 | 0.9954006 | 0.967304
cell_005 | 347.6816 | 332.7604 | 0.9301425 | 0.9553485 | 0.8813923 | 1.076571 | 0.9954064 | 0.9694285
cell_006 | 345.9772 | 331.2511 | 0.9304348 | 0.9576873 | 0.8825716 | 1.087961 | 1.004557 | 0.9762093
cell_007 | 276.9107 | 267.5493 | 0.9214933 | 0.9536856 | 0.8804264 | 1.078139 | 1.006539 | 0.9784066
cell_008 | 275.8301 | 266.4474 | 0.9211543 | 0.9536779 | 0.8804171 | 1.106124 | 1.023038 | 0.9933174
cell_009 | 442.0822 | 414.0368 | 0.9173302 | 0.9403301 | 0.8762684 | 1.078315 | 0.9957365 | 0.9691485
cell_010 | 451.7355 | 422.2342 | 0.9198251 | 0.9415914 | 0.8770927 | 1.081535 | 0.9971819 | 0.9694688
cell_011 | 414.1801 | 386.7063 | 0.9107803 | 0.9440052 | 0.8761584 | 1.094767 | 1.014579 | 0.9827614
cell_012 | 413.6076 | 386.5959 | 0.9094566 | 0.9432559 | 0.8750371 | 1.053315 | 0.9798045 | 0.9539476
cell_013 | 386.5915 | 362.5786 | 0.9187063 | 0.9448295 | 0.8715422 | 1.080867 | 0.9971185 | 0.9706729
cell_014 | 381.883 | 358.9542 | 0.9206813 | 0.9458688 | 0.8732873 | 1.060044 | 0.9811939 | 0.9571586
cell_015 | 299.5027 | 282.9081 | 0.9159287 | 0.9426036 | 0.8739914 | 1.076886 | 1.00509 | 0.9763338
cell_016 | 301.0306 | 284.7877 | 0.9152524 | 0.9477902 | 0.874877 | 1.07055 | 0.9999193 | 0.9717687
cell_017 | 523.8744 | 467.2992 | 0.9286345 | 0.9574013 | 0.8822103 | 1.030768 | 0.9537665 | 0.93393
cell_019 | 492.1287 | 438.7629 | 0.9232218 | 0.9589621 | 0.8869328 | 1.080954 | 0.9960598 | 0.9679987
cell_020 | 496.0088 | 441.4661 | 0.9237735 | 0.9601029 | 0.8876427 | 1.078877 | 0.9944496 | 0.9660224
cell_021 | 418.7478 | 380.2061 | 0.9316186 | 0.9714874 | 0.8830611 | 0.9983498 | 0.9311865 | 0.9128719
cell_022 | 443.9469 | 396.626 | 0.9339838 | 0.9706802 | 0.8855285 | 1.110236 | 1.017331 | 0.9866639
cell_023 | 336.1608 | 303.336 | 0.9192839 | 0.95701 | 0.8811248 | 1.099014 | 1.016465 | 0.9840179
cell_024 | 336.6446 | 303.6534 | 0.9185388 | 0.9535795 | 0.8803019 | 1.103004 | 1.024341 | 0.9916207
cell_025 | 388.4825 | 379.0451 | 0.921811 | 0.9482137 | 0.8811678 | 1.17328 | 1.064575 | 1.029195
cell_026 | 393.9535 | 383.1583 | 0.9228949 | 0.9496144 | 0.8812597 | 1.158452 | 1.056578 | 1.020475
cell_027 | 391.6125 | 370.1117 | 0.9208626 | 0.9475869 | 0.8821149 | 1.120896 | 1.024533 | 0.992355
cell_028 | 409.9482 | 386.0216 | 0.9172223 | 0.9498764 | 0.8787993 | 1.125618 | 1.021192 | 0.9902821
cell_029 | 395.0408 | 378.2189 | 0.9203777 | 0.9554184 | 0.8785539 | 1.122784 | 1.027368 | 0.9957676
cell_030 | 414.6026 | 385.3831 | 0.9213693 | 0.9533839 | 0.8782451 | 1.12495 | 1.027861 | 0.9962536
cell_031 | 400.6813 | 380.5189 | 0.9195131 | 0.9508744 | 0.8788374 | 1.172873 | 1.063304 | 1.027449
cell_032 | 403.0329 | 381.7529 | 0.9181412 | 0.9523451 | 0.8773039 | 1.113773 | 1.02019 | 0.987237
cell_033 | 447.7772 | 401.9987 | 0.9249984 | 0.9601927 | 0.8796536 | 1.022727 | 0.9473092 | 0.9264996
cell_034 | 427.3559 | 392.9004 | 0.928474 | 0.9591462 | 0.8814456 | 1.008891 | 0.9390862 | 0.9215279
cell_035 | 436.3677 | 394.7714 | 0.9253287 | 0.9563535 | 0.880569 | 1.035684 | 0.9587803 | 0.9363217
cell_036 | 468.1492 | 424.4919 | 0.9226896 | 0.9537956 | 0.8767612 | 1.037194 | 0.959443 | 0.939225
cell_037 | 525.9912 | 449.7169 | 0.9249678 | 0.9659888 | 0.8768469 | 1.054724 | 0.9655741 | 0.9427075
cell_038 | 514.0346 | 441.453 | 0.9255525 | 0.9681737 | 0.8778496 | 1.0422 | 0.9601565 | 0.9395829
cell_039 | 473.3064 | 421.2318 | 0.9276793 | 0.9649367 | 0.8823034 | 1.026897 | 0.9486861 | 0.9284774
cell_040 | 521.6303 | 456.5313 | 0.9222384 | 0.9654771 | 0.8771368 | 1.042304 | 0.9589495 | 0.9377996
cell_041 | 544.1369 | 452.8233 | 0.9288876 | 0.9738536 | 0.8825521 | 1.024565 | 0.9383626 | 0.9200574
cell_042 | 568.9323 | 469.6791 | 0.9233801 | 0.966121 | 0.8763418 | 1.004868 | 0.9295528 | 0.9104868
cell_043 | 527.0379 | 432.6621 | 0.9248312 | 0.9665453 | 0.8806302 | 1.030371 | 0.9466569 | 0.9255292
cell_044 | 582.8328 | 470.3926 | 0.9214492 | 0.9653996 | 0.8770516 | 1.077252 | 0.9785585 | 0.9537486
cell_045 | 519.4782 | 380.5045 | 0.9242906 | 0.9813285 | 0.8790627 | 1.090457 | 0.9921234 | 0.9690818
cell_046 | 556.6486 | 396.2631 | 0.9294395 | 0.9680726 | 0.8799059 | 1.081623 | 0.9817162 | 0.9601078
cell_047 | 622.3327 | 491.8359 | 0.9195133 | 0.9641157 | 0.8765529 | 1.091647 | 0.9934654 | 0.9693567
cell_048 | 620.292 | 489.8448 | 0.9190912 | 0.9645571 | 0.8767065 | 1.090069 | 0.994526 | 0.9685961
cell_049 | 361.249 | 352.5237 | 0.9239648 | 0.9517118 | 0.8837312 | 1.144641 | 1.044817 | 1.009841
cell_050 | 384.8089 | 372.5687 | 0.9212117 | 0.9532406 | 0.8816062 | 1.132518 | 1.034185 | 1.000519
cell_051 | 470.5442 | 418.2424 | 0.9275835 | 0.9605918 | 0.8814112 | 1.086028 | 0.9967505 | 0.9692162
cell_052 | 489.8344 | 432.2407 | 0.9263573 | 0.9664354 | 0.8828403 | 1.138653 | 1.037847 | 1.00394
cell_053 | 568.1236 | 439.85 | 0.9229608 | 0.9690215 | 0.8794972 | 1.125322 | 1.015381 | 0.9875965
cell_054 | 588.9589 | 458.5286 | 0.9255286 | 0.9698091 | 0.8802097 | 1.072744 | 0.9774219 | 0.9532461
cell_055 | 372.4842 | 354.7793 | 0.9219358 | 0.952012 | 0.8836954 | 1.147163 | 1.051887 | 1.018196
cell_056 | 359.0025 | 343.4898 | 0.923562 | 0.9506352 | 0.8846256 | 1.151743 | 1.051149 | 1.016614
cell_057 | 342.8114 | 354.6089 | 0.9184632 | 0.9536209 | 0.8772301 | 1.045262 | 0.9711764 | 0.9472791
cell_058 | 323.8153 | 336.8999 | 0.918836 | 0.9548841 | 0.8791228 | 1.060697 | 0.9845285 | 0.9591802
cell_059 | 428.7877 | 423.7863 | 0.9183215 | 0.9618515 | 0.8758161 | 1.057101 | 0.9781378 | 0.9528224
cell_060 | 430.7501 | 424.8302 | 0.9202458 | 0.9609004 | 0.876084 | 1.065368 | 0.9730805 | 0.9478203
cell_061 | 561.6574 | 505.9419 | 0.9186742 | 0.9639056 | 0.8763688 | 1.042108 | 0.9560781 | 0.9343805
cell_062 | 566.6507 | 513.601 | 0.9198783 | 0.9659282 | 0.8770425 | 1.01348 | 0.9368132 | 0.9166367
cell_063 | 376.5251 | 378.6797 | 0.9209233 | 0.9565136 | 0.8779338 | 1.013459 | 0.9446528 | 0.9245735
cell_064 | 390.8745 | 391.3379 | 0.9197768 | 0.9587264 | 0.8763264 | 1.033788 | 0.9583597 | 0.9366762
cell_065 | 370.9354 | 417.8607 | 0.9272207 | 0.9488697 | 0.8811442 | 1.083784 | 0.9975614 | 0.9698862
cell_066 | 365.3615 | 412.3654 | 0.9259712 | 0.9503776 | 0.8813753 | 1.041787 | 0.9676126 | 0.9438427
cell_067 | 392.9598 | 425.7034 | 0.9312217 | 0.9622657 | 0.8892989 | 1.020619 | 0.9448284 | 0.9221104
cell_068 | 470.1693 | 503.3293 | 0.9223388 | 0.9548608 | 0.8770086 | 1.060844 | 0.9799306 | 0.9537723
cell_069 | 573.7971 | 562.9338 | 0.9279975 | 0.9670786 | 0.882809 | 1.047146 | 0.9617305 | 0.940494
cell_070 | 618.3052 | 605.1339 | 0.9233771 | 0.9656778 | 0.8768148 | 1.022876 | 0.9460271 | 0.9271596
cell_071 | 526.5641 | 499.7289 | 0.9254475 | 0.9705795 | 0.88066 | 1.090783 | 1.003389 | 0.9735723
cell_072 | 523.4156 | 498.381 | 0.920284 | 0.9674746 | 0.8771713 | 1.045189 | 0.9695767 | 0.9451186
cell_073 | 349.7568 | 351.3711 | 0.9294422 | 0.9518558 | 0.8857861 | 1.065526 | 0.9848852 | 0.9596187
cell_074 | 357.0704 | 355.718 | 0.9272385 | 0.9533433 | 0.8867091 | 1.190368 | 1.082406 | 1.041804
cell_075 | 453.799 | 436.4976 | 0.9245169 | 0.9450781 | 0.8847661 | 1.209263 | 1.09785 | 1.057656
cell_076 | 443.6588 | 428.324 | 0.9240292 | 0.942617 | 0.8837696 | 1.18881 | 1.074528 | 1.037264
cell_077 | 575.1679 | 507.1633 | 0.9281036 | 0.9605945 | 0.8852651 | 1.153324 | 1.044593 | 1.011302
cell_078 | 542.7122 | 481.8419 | 0.9283641 | 0.962959 | 0.8862336 | 1.11766 | 1.014442 | 0.9843644
cell_079 | 394.8735 | 389.4671 | 0.9319633 | 0.9708024 | 0.8888374 | 1.138851 | 1.03942 | 1.004808
cell_080 | 396.234 | 393.0421 | 0.929492 | 0.9650802 | 0.8855093 | 1.127169 | 1.028767 | 0.9949586
cell_081 | 343.367 | 348.2677 | 0.9212568 | 0.9504979 | 0.882944 | 1.184578 | 1.078962 | 1.038761
cell_082 | 373.7081 | 376.6339 | 0.9215871 | 0.9501067 | 0.8806575 | 1.175948 | 1.070429 | 1.033972
cell_084 | 475.7671 | 459.0874 | 0.9183138 | 0.949785 | 0.8778295 | 1.143986 | 1.039548 | 1.006433
cell_085 | 604.2276 | 529.2245 | 0.9229553 | 0.964849 | 0.880963 | 1.124209 | 1.023193 | 0.9935543
cell_086 | 521.2976 | 462.8594 | 0.9280821 | 0.9725315 | 0.886046 | 1.106086 | 1.001077 | 0.9737593
cell_087 | 474.1343 | 451.3587 | 0.9231595 | 0.9634993 | 0.884549 | 1.117698 | 1.010412 | 0.9806342
cell_088 | 490.3873 | 470.9749 | 0.9252004 | 0.9635946 | 0.8806315 | 1.015393 | 0.9412982 | 0.9190534
cell_089 | 449.1725 | 353.8121 | 0.9245641 | 0.9755959 | 0.8829442 | 1.109881 | 1.006758 | 0.9755305
cell_090 | 389.0929 | 307.1154 | 0.9263786 | 0.9739688 | 0.8861577 | 1.045204 | 0.9576703 | 0.9346372
cell_091 | 426.3951 | 418.5589 | 0.9259652 | 0.9700158 | 0.8817654 | 1.078475 | 0.9861712 | 0.9601978
cell_092 | 433.1899 | 425.8067 | 0.9225506 | 0.9708509 | 0.8792722 | 1.033297 | 0.9568195 | 0.9350495
cell_093 | 457.1856 | 340.3016 | 0.9250317 | 0.9748834 | 0.8841739 | 1.07569 | 0.9770054 | 0.9516052
cell_094 | 507.7244 | 373.8236 | 0.9224405 | 0.9788398 | 0.881897 | 1.059538 | 0.9719792 | 0.9470983
cell_095 | 331.0716 | 326.8576 | 0.9347736 | 0.9675096 | 0.8926171 | 1.054848 | 0.9735899 | 0.9480928
cell_096 | 358.3631 | 350.4677 | 0.9294142 | 0.961914 | 0.8855066 | 1.055015 | 0.9775837 | 0.9517064

## eol_metrics_soh0.91
| Cycles | EFCs (with Diagnostic) | Q_pe | Q_ne | Q_li_cyc | HPPC 50% discharge 0s | HPPC 50% discharge 3s | HPPC 50% discharge 10s
cell_003 | 431.0972 | 407.0787 | 0.9158314 | 0.948837 | 0.8743816 | 1.091862 | 1.011401 | 0.9832104
cell_004 | 421.8014 | 398.6837 | 0.9148675 | 0.9470954 | 0.8745072 | 1.082319 | 1.008571 | 0.9800966
cell_005 | 403.9045 | 379.425 | 0.9251594 | 0.951894 | 0.873143 | 1.088637 | 1.007765 | 0.9818879
cell_006 | 399.8383 | 375.9637 | 0.9257151 | 0.9537104 | 0.8745117 | 1.101398 | 1.015062 | 0.986454
cell_007 | 322.9403 | 309.0175 | 0.9160512 | 0.94964 | 0.8716486 | 1.096778 | 1.021741 | 0.9939317
cell_008 | 322.4362 | 308.7166 | 0.9156874 | 0.9499795 | 0.8716568 | 1.119262 | 1.037636 | 1.007996
cell_009 | 523.3998 | 483.8396 | 0.9135027 | 0.9331649 | 0.8674564 | 1.095157 | 1.008217 | 0.9832903
cell_010 | 532.3803 | 491.594 | 0.9128185 | 0.9349083 | 0.867423 | 1.09628 | 1.009951 | 0.9811794
cell_011 | 486.9199 | 449.2814 | 0.9044346 | 0.9377865 | 0.866934 | 1.107045 | 1.02719 | 0.9956147
cell_012 | 486.8698 | 450.0078 | 0.9036121 | 0.9377962 | 0.8659724 | 1.061038 | 0.989568 | 0.9640871
cell_013 | 455.5838 | 422.4436 | 0.9131523 | 0.939152 | 0.8620826 | 1.098161 | 1.01152 | 0.9841767
cell_014 | 451.788 | 420.1616 | 0.9152203 | 0.9405027 | 0.8640091 | 1.081091 | 0.9944221 | 0.9699399
cell_015 | 351.4732 | 328.9805 | 0.9096515 | 0.9389497 | 0.8649528 | 1.095963 | 1.0208 | 0.9921765
cell_016 | 353.5147 | 331.3291 | 0.9089257 | 0.9419258 | 0.8657227 | 1.091811 | 1.018143 | 0.9897386
cell_017 | 612.5344 | 535.7507 | 0.9246557 | 0.952876 | 0.8751522 | 1.044398 | 0.9654162 | 0.9460618
cell_019 | 588.8371 | 517.032 | 0.9149948 | 0.9513381 | 0.8767237 | 1.098386 | 1.015167 | 0.9858458
cell_020 | 588.0444 | 516.1389 | 0.915695 | 0.9510632 | 0.8781592 | 1.095296 | 1.013944 | 0.9844815
cell_021 | 498.1872 | 442.5569 | 0.9274099 | 0.9680349 | 0.8749368 | 1.016053 | 0.9471236 | 0.9283334
cell_022 | 533.4883 | 468.9957 | 0.9291911 | 0.9700538 | 0.8766184 | 1.129676 | 1.035111 | 1.005798
cell_023 | 399.1987 | 350.9475 | 0.9125561 | 0.9522212 | 0.8726267 | 1.125234 | 1.038408 | 1.005427
cell_024 | 400.5494 | 351.8541 | 0.9108832 | 0.9479315 | 0.8716925 | 1.126242 | 1.044609 | 1.011357
cell_025 | 457.7525 | 442.1054 | 0.9150416 | 0.9426992 | 0.8718154 | 1.17618 | 1.070706 | 1.036769
cell_026 | 468.608 | 449.6729 | 0.9159373 | 0.9429464 | 0.8715298 | 1.172505 | 1.068771 | 1.032788
cell_027 | 472.4391 | 437.0609 | 0.9107271 | 0.9294228 | 0.8722469 | 1.137783 | 1.039521 | 1.007163
cell_028 | 477.0013 | 441.8059 | 0.910618 | 0.9439085 | 0.8695818 | 1.141894 | 1.041972 | 1.010238
cell_029 | 472.9829 | 444.4509 | 0.9137329 | 0.9499193 | 0.8691068 | 1.143938 | 1.04318 | 1.011489
cell_030 | 496.5163 | 455.2212 | 0.9163653 | 0.9524791 | 0.8698326 | 1.14194 | 1.041695 | 1.009818
cell_031 | 476.7219 | 447.453 | 0.9128228 | 0.9449437 | 0.8696684 | 1.199363 | 1.079539 | 1.041879
cell_032 | 472.4113 | 443.28 | 0.9110501 | 0.9458549 | 0.8678886 | 1.135087 | 1.038474 | 1.006055
cell_033 | 573.1657 | 510.9687 | 0.9172912 | 0.9501413 | 0.8660569 | 1.060866 | 0.9787663 | 0.9563056
cell_034 | 526.0665 | 476.5099 | 0.9225003 | 0.9533455 | 0.8708931 | 1.026545 | 0.9538796 | 0.9357083
cell_035 | 546.6885 | 489.8267 | 0.9182874 | 0.9511996 | 0.868568 | 1.055537 | 0.974743 | 0.9516658
cell_036 | 558.9297 | 500.1998 | 0.9171009 | 0.9494682 | 0.8673496 | 1.054713 | 0.9732228 | 0.9528557
cell_037 | 636.0483 | 536.1789 | 0.9183185 | 0.9630657 | 0.867725 | 1.075907 | 0.9844141 | 0.9599927
cell_038 | 623.2873 | 531.2587 | 0.9190287 | 0.9655709 | 0.8686566 | 1.062427 | 0.9771967 | 0.9567853
cell_039 | 538.4647 | 475.601 | 0.9232222 | 0.9619103 | 0.8755273 | 1.036768 | 0.9574446 | 0.9370022
cell_040 | 624.2309 | 539.7559 | 0.9165902 | 0.9616012 | 0.8684844 | 1.062226 | 0.9762833 | 0.9553408
cell_041 | 666.996 | 544.9481 | 0.9225851 | 0.9729183 | 0.8733128 | 1.042737 | 0.9544756 | 0.9365637
cell_042 | 693.3283 | 562.4442 | 0.9156185 | 0.9619578 | 0.8664818 | 1.024133 | 0.9468035 | 0.9275862
cell_043 | 614.163 | 493.506 | 0.9180052 | 0.9644339 | 0.8722853 | 1.039983 | 0.9558726 | 0.9351065
cell_044 | 708.1446 | 561.2266 | 0.9156181 | 0.9631416 | 0.8684672 | 1.106053 | 1.005809 | 0.9788459
cell_045 | 633.0195 | 452.6342 | 0.9203567 | 1.005418 | 0.8704771 | 1.115343 | 1.016794 | 0.9926005
cell_046 | 679.7723 | 471.1614 | 0.9181221 | 0.9662897 | 0.865561 | 1.103771 | 1.004484 | 0.9821571
cell_047 | 763.767 | 591.4638 | 0.911594 | 0.9666175 | 0.8667963 | 1.109125 | 1.013087 | 0.9875665
cell_048 | 762.5609 | 590.1391 | 0.9112397 | 0.9644642 | 0.8670581 | 1.117864 | 1.018528 | 0.9923707
cell_049 | 447.1214 | 428.9977 | 0.9157211 | 0.9447813 | 0.8722263 | 1.165552 | 1.062923 | 1.027545
cell_050 | 458.1464 | 438.4073 | 0.9150212 | 0.9474319 | 0.8715391 | 1.148809 | 1.049472 | 1.015639
cell_051 | 537.4202 | 473.2685 | 0.9234178 | 0.9592077 | 0.8757081 | 1.094732 | 1.005096 | 0.9777216
cell_052 | 580.2619 | 505.3392 | 0.9200002 | 0.9647912 | 0.8739135 | 1.154202 | 1.05254 | 1.017899
cell_053 | 708.1466 | 535.6324 | 0.9154095 | 0.9684078 | 0.8699315 | 1.151686 | 1.041724 | 1.012656
cell_054 | 723.9894 | 556.1322 | 0.9185738 | 0.9707498 | 0.8716476 | 1.092628 | 0.9972558 | 0.9739853
cell_055 | 440.2765 | 414.7991 | 0.9145917 | 0.9450127 | 0.8739267 | 1.159739 | 1.062733 | 1.029832
cell_056 | 411.6529 | 387.1094 | 0.918255 | 0.9433592 | 0.8764059 | 1.169516 | 1.063796 | 1.028746
cell_057 | 407.5513 | 413.3763 | 0.9119135 | 0.9494182 | 0.8674053 | 1.063589 | 0.9874402 | 0.9619666
cell_058 | 374.2001 | 383.1723 | 0.9148097 | 0.9523673 | 0.8720079 | 1.070613 | 0.9937338 | 0.9677312
cell_059 | 511.9575 | 495.8973 | 0.9141104 | 0.9597386 | 0.8673349 | 1.078479 | 0.9968929 | 0.9699099
cell_060 | 513.2477 | 496.342 | 0.9138927 | 0.9583522 | 0.8672059 | 1.076109 | 0.993427 | 0.9684187
cell_061 | 688.428 | 610.7933 | 0.9114409 | 0.9621757 | 0.8672715 | 1.053161 | 0.9754064 | 0.9520204
cell_062 | 672.2995 | 602.1793 | 0.9136774 | 0.9643657 | 0.8692987 | 1.030861 | 0.9551613 | 0.9325816
cell_063 | 455.9337 | 452.9825 | 0.9139714 | 0.952516 | 0.8682228 | 1.031663 | 0.9589921 | 0.9391026
cell_064 | 454.6133 | 451.8169 | 0.9149342 | 0.9552802 | 0.8688259 | 1.047143 | 0.9709108 | 0.9487439
cell_065 | 426.559 | 477.098 | 0.9218743 | 0.9429677 | 0.872899 | 1.096157 | 1.007538 | 0.9797152
cell_066 | 427.1899 | 477.8564 | 0.9198824 | 0.9469709 | 0.8731399 | 1.055615 | 0.9788859 | 0.9559651
cell_067 | 457.027 | 491.6832 | 0.9266011 | 0.9589118 | 0.8820952 | 1.030587 | 0.9539345 | 0.9310288
cell_068 | 562.2358 | 595.0083 | 0.9167276 | 0.950792 | 0.8679195 | 1.075111 | 0.995109 | 0.9682877
cell_069 | 785.1072 | 751.1891 | 0.9185896 | 0.9661622 | 0.8690133 | 1.07284 | 0.9901028 | 0.9664889
cell_070 | 752.9494 | 728.3766 | 0.9165889 | 0.9641195 | 0.8688529 | 1.041235 | 0.9656068 | 0.9468741
cell_071 | 587.4775 | 550.4087 | 0.9210571 | 0.9690225 | 0.8754166 | 1.099667 | 1.011872 | 0.982366
cell_072 | 636.7732 | 596.9011 | 0.9126678 | 0.966243 | 0.86756 | 1.066341 | 0.9882043 | 0.9640538
cell_073 | 389.0427 | 386.0595 | 0.9256732 | 0.9489834 | 0.8799783 | 1.075661 | 0.992775 | 0.9676938
cell_074 | 419.5498 | 410.5522 | 0.9206418 | 0.9465721 | 0.8780077 | 1.204948 | 1.095091 | 1.054577
cell_075 | 542.6076 | 510.9189 | 0.9177013 | 0.9396726 | 0.8760567 | 1.220598 | 1.10932 | 1.068695
cell_076 | 518.7102 | 495.5298 | 0.9182911 | 0.9385165 | 0.8761991 | 1.208999 | 1.090292 | 1.052367
cell_077 | 746.4539 | 646.8406 | 0.9178807 | 0.9598869 | 0.8736181 | 1.184442 | 1.071796 | 1.036997
cell_078 | 589.9594 | 518.9099 | 0.9258775 | 0.9602307 | 0.8822085 | 1.126209 | 1.022193 | 0.991377
cell_079 | 452.3432 | 438.8439 | 0.9279114 | 0.9676821 | 0.8819617 | 1.149306 | 1.047488 | 1.013112
cell_080 | 480.1034 | 470.6916 | 0.9220242 | 0.960367 | 0.8761986 | 1.144966 | 1.04663 | 1.01228
cell_081 | 377.1913 | 378.3687 | 0.9177284 | 0.9465123 | 0.878505 | 1.193549 | 1.086788 | 1.046513
cell_082 | 447.5362 | 445.1396 | 0.914875 | 0.9442779 | 0.8711505 | 1.184998 | 1.081612 | 1.045121
cell_084 | 567.6088 | 540.7584 | 0.911806 | 0.9457414 | 0.8692154 | 1.157999 | 1.057078 | 1.023803
cell_085 | 753.4781 | 651.7324 | 0.9128859 | 0.9617202 | 0.8699594 | 1.149251 | 1.048293 | 1.017044
cell_086 | 699.3345 | 608.2987 | 0.9154433 | 0.9683715 | 0.871958 | 1.129638 | 1.029945 | 1.001766
cell_087 | 631.6854 | 589.5353 | 0.9136773 | 0.9620832 | 0.871203 | 1.145797 | 1.039031 | 1.008106
cell_088 | 597.4314 | 565.0586 | 0.9185525 | 0.9599595 | 0.8717602 | 1.027821 | 0.9550159 | 0.9332131
cell_089 | 506.3184 | 394.0542 | 0.920909 | 0.9757023 | 0.8775437 | 1.116771 | 1.01608 | 0.9839438
cell_090 | 582.568 | 451.5694 | 0.9112741 | 0.9757272 | 0.8684747 | 1.082854 | 0.9912087 | 0.9659249
cell_091 | 504.1737 | 485.957 | 0.9188475 | 0.9676689 | 0.8731394 | 1.085074 | 1.000231 | 0.9743292
cell_092 | 520.4928 | 505.2432 | 0.914147 | 0.9681063 | 0.8697201 | 1.053256 | 0.9748639 | 0.9525058
cell_093 | 579.1035 | 425.0803 | 0.9174261 | 0.9755992 | 0.8734831 | 1.099269 | 1.001024 | 0.9743819
cell_094 | 584.2988 | 428.6376 | 0.9163951 | 0.9789744 | 0.8749818 | 1.074179 | 0.9875422 | 0.9611628
cell_095 | 384.3827 | 372.6736 | 0.9294232 | 0.9636644 | 0.8849182 | 1.06589 | 0.9826479 | 0.9568745
cell_096 | 457.1354 | 437.3798 | 0.920789 | 0.9559018 | 0.8725145 | 1.07683 | 0.9968022 | 0.9697547

## eol_metrics_soh0.9
| Cycles | EFCs (with Diagnostic) | Q_pe | Q_ne | Q_li_cyc | HPPC 50% discharge 0s | HPPC 50% discharge 3s | HPPC 50% discharge 10s
cell_003 | 497.4512 | 461.2574 | 0.9100714 | 0.9445923 | 0.8658007 | 1.104006 | 1.029863 | 1.001173
cell_004 | 488.9892 | 453.6388 | 0.9089366 | 0.9425345 | 0.8657111 | 1.10247 | 1.030082 | 1.000999
cell_005 | 467.268 | 435.4033 | 0.9201781 | 0.9475006 | 0.8646764 | 1.102684 | 1.021693 | 0.9956539
cell_006 | 462.9442 | 431.7397 | 0.9205115 | 0.9490084 | 0.8658401 | 1.119538 | 1.031818 | 1.003194
cell_007 | 371.3487 | 348.4922 | 0.9105862 | 0.9447058 | 0.8629754 | 1.11471 | 1.040321 | 1.01183
cell_008 | 371.3001 | 348.5724 | 0.9099304 | 0.9445138 | 0.8627773 | 1.136386 | 1.054418 | 1.024427
cell_009 | 609.0272 | 552.4477 | 0.9063914 | 0.9245958 | 0.8575821 | 1.114285 | 1.02437 | 0.9982158
cell_010 | 616.9349 | 559.2829 | 0.9064915 | 0.9273621 | 0.8581532 | 1.112432 | 1.026021 | 0.9964402
cell_011 | 562.1115 | 513.727 | 0.8986274 | 0.9301898 | 0.8578601 | 1.121809 | 1.043757 | 1.012372
cell_012 | 563.2254 | 515.4793 | 0.897525 | 0.9298546 | 0.8567841 | 1.076932 | 1.006928 | 0.980915
cell_013 | 526.7805 | 483.7764 | 0.9083381 | 0.9346447 | 0.8531769 | 1.115003 | 1.027851 | 0.9985743
cell_014 | 524.1847 | 482.5964 | 0.9096835 | 0.9355662 | 0.8547882 | 1.10691 | 1.009675 | 0.9847338
cell_015 | 404.5841 | 371.1434 | 0.9031219 | 0.9366137 | 0.8559433 | 1.116409 | 1.038068 | 1.009459
cell_016 | 407.5517 | 374.2128 | 0.9024327 | 0.9361026 | 0.8565851 | 1.114969 | 1.038756 | 1.010183
cell_017 | 741.6463 | 642.4142 | 0.9185502 | 0.9512482 | 0.8645898 | 1.066743 | 0.9878077 | 0.9667989
cell_019 | 691.7104 | 599.2031 | 0.9064648 | 0.9407683 | 0.866791 | 1.11235 | 1.031785 | 1.002215
cell_020 | 689.6612 | 597.3292 | 0.9074121 | 0.9421519 | 0.8685884 | 1.113103 | 1.030734 | 1.001988
cell_021 | 584.7549 | 513.0813 | 0.9222883 | 0.9648805 | 0.8660457 | 1.031796 | 0.9618832 | 0.942986
cell_022 | 623.2342 | 540.8246 | 0.9237299 | 0.9667879 | 0.8673316 | 1.150704 | 1.052477 | 1.022242
cell_023 | 478.063 | 414.113 | 0.9044778 | 0.9463634 | 0.8623769 | 1.154818 | 1.06472 | 1.029588
cell_024 | 462.3862 | 402.3981 | 0.9051689 | 0.9431145 | 0.864149 | 1.150344 | 1.065399 | 1.030685
cell_025 | 524.2292 | 501.6962 | 0.9091773 | 0.9383147 | 0.8632473 | 1.177982 | 1.074335 | 1.042158
cell_026 | 539.531 | 509.7294 | 0.909701 | 0.9396216 | 0.8618652 | 1.187974 | 1.084155 | 1.047224
cell_027 | 550.2085 | 504.6302 | 0.9063155 | 0.9347375 | 0.8616354 | 1.15947 | 1.060578 | 1.027285
cell_028 | 558.2568 | 512.5475 | 0.9047613 | 0.9386639 | 0.8601013 | 1.154109 | 1.056143 | 1.024398
cell_029 | 554.037 | 509.2185 | 0.9084286 | 0.9475934 | 0.8602484 | 1.159967 | 1.062046 | 1.02906
cell_030 | 578.2533 | 519.123 | 0.9113868 | 0.9516101 | 0.8614495 | 1.158883 | 1.055491 | 1.023336
cell_031 | 553.5687 | 514.0559 | 0.9064311 | 0.9382914 | 0.8594673 | 1.209594 | 1.092025 | 1.054303
cell_032 | 545.4452 | 506.9005 | 0.904783 | 0.9395431 | 0.8586876 | 1.155389 | 1.058463 | 1.025255
cell_033 | 667.5361 | 589.5513 | 0.9107607 | 0.9467936 | 0.857266 | 1.083228 | 0.9993336 | 0.9754868
cell_034 | 619.5035 | 554.8049 | 0.9150027 | 0.9479646 | 0.8608387 | 1.043952 | 0.9697697 | 0.9517943
cell_035 | 583.8368 | 519.3105 | 0.9153934 | 0.9490401 | 0.8647049 | 1.061926 | 0.9803425 | 0.9579316
cell_036 | 652.9562 | 577.5589 | 0.9113358 | 0.9453726 | 0.8581421 | 1.073387 | 0.988868 | 0.9687561
cell_037 | 752.1099 | 625.7865 | 0.9114873 | 0.9611279 | 0.8584326 | 1.100633 | 1.004045 | 0.9795339
cell_038 | 756.1973 | 628.4741 | 0.9116644 | 0.9642607 | 0.8593155 | 1.08224 | 0.9999484 | 0.9787768
cell_039 | 668.2905 | 579.6263 | 0.9159823 | 0.9567859 | 0.8641856 | 1.059305 | 0.9789245 | 0.9575605
cell_040 | 732.6421 | 626.342 | 0.9092161 | 0.9590665 | 0.8586565 | 1.081259 | 0.9960421 | 0.9740613
cell_041 | 772.9105 | 623.183 | 0.9170007 | 0.9712777 | 0.8656657 | 1.056377 | 0.9698229 | 0.9522933
cell_042 | 815.7828 | 651.5927 | 0.9095066 | 0.9591905 | 0.8568698 | 1.036857 | 0.9641772 | 0.9465183
cell_043 | 784.5259 | 618.7976 | 0.9098698 | 0.9619882 | 0.8597367 | 1.062265 | 0.9802991 | 0.9612434
cell_044 | 856.4669 | 670.231 | 0.9076918 | 0.9622493 | 0.85804 | 1.125051 | 1.025325 | 0.9991125
cell_045 | 751.1934 | 525.5399 | 0.9129005 | 1.015105 | 0.8601394 | 1.135194 | 1.038021 | 1.011993
cell_046 | 813.8811 | 549.7556 | 0.9038482 | 0.9746382 | 0.8512893 | 1.120261 | 1.024496 | 1.001574
cell_047 | 897.744 | 684.6693 | 0.9033457 | 0.9673444 | 0.8564882 | 1.130641 | 1.033998 | 1.007244
cell_048 | 897.836 | 684.1698 | 0.9038877 | 0.9680698 | 0.8575213 | 1.134099 | 1.039004 | 1.010987
cell_049 | 518.91 | 492.432 | 0.9084847 | 0.9404256 | 0.8639684 | 1.182219 | 1.078322 | 1.042604
cell_050 | 535.1077 | 506.2518 | 0.9090785 | 0.9415252 | 0.8615387 | 1.166666 | 1.067772 | 1.033031
cell_051 | 591.555 | 514.7582 | 0.919719 | 0.9573433 | 0.8709839 | 1.105282 | 1.015231 | 0.9868183
cell_052 | 695.6256 | 596.7211 | 0.912681 | 0.9635631 | 0.8633985 | 1.171082 | 1.069271 | 1.034094
cell_053 | 855.6097 | 638.6356 | 0.9090166 | 0.9685191 | 0.8606639 | 1.170759 | 1.063919 | 1.034864
cell_054 | 861.4729 | 649.4748 | 0.9121243 | 0.9688143 | 0.8626222 | 1.109541 | 1.018926 | 0.9939562
cell_055 | 509.3487 | 471.1908 | 0.9083096 | 0.9396683 | 0.8653792 | 1.159072 | 1.065418 | 1.034649
cell_056 | 508.1958 | 470.2182 | 0.9096802 | 0.9352326 | 0.8638388 | 1.190084 | 1.084713 | 1.048697
cell_057 | 475.2914 | 477.946 | 0.9062209 | 0.9456421 | 0.8582341 | 1.076053 | 1.000679 | 0.9754309
cell_058 | 437.9794 | 444.2364 | 0.9093858 | 0.94868 | 0.8631648 | 1.085157 | 1.006819 | 0.9801129
cell_059 | 595.3423 | 571.2317 | 0.9084297 | 0.9583192 | 0.8592867 | 1.094 | 1.01091 | 0.9843669
cell_060 | 586.0966 | 562.7878 | 0.9093577 | 0.9553893 | 0.8600165 | 1.090886 | 1.004803 | 0.9798914
cell_061 | 813.7011 | 711.0207 | 0.9039771 | 0.9606326 | 0.8573421 | 1.065385 | 0.991689 | 0.9690816
cell_062 | 803.0861 | 707.9366 | 0.9065447 | 0.9620299 | 0.8589837 | 1.049792 | 0.9744438 | 0.9521023
cell_063 | 548.5055 | 536.9936 | 0.9064213 | 0.948258 | 0.858184 | 1.04996 | 0.976225 | 0.955698
cell_064 | 512.5579 | 502.2808 | 0.91002 | 0.950882 | 0.8620294 | 1.058172 | 0.9826161 | 0.9595019
cell_065 | 484.5617 | 534.8032 | 0.9167239 | 0.9391551 | 0.8654954 | 1.109082 | 1.019514 | 0.9917227
cell_066 | 493.3622 | 543.4397 | 0.91419 | 0.9393866 | 0.8638506 | 1.071315 | 0.9949094 | 0.9711566
cell_067 | 658.2365 | 690.8197 | 0.9137354 | 0.9502747 | 0.8621112 | 1.069289 | 0.9889899 | 0.9666375
cell_068 | 650.6212 | 682.3695 | 0.9108149 | 0.9477679 | 0.8595667 | 1.08911 | 1.009853 | 0.9829781
cell_069 | 898.8375 | 851.956 | 0.9120994 | 0.9656296 | 0.8609468 | 1.084086 | 1.005098 | 0.9803236
cell_070 | 887.9892 | 847.5254 | 0.9083061 | 0.9636816 | 0.8589832 | 1.063026 | 0.9827078 | 0.9633057
cell_071 | 774.8436 | 712.8596 | 0.9095721 | 0.9624097 | 0.8614585 | 1.127255 | 1.038911 | 1.009872
cell_072 | 738.653 | 684.3532 | 0.9057403 | 0.9590723 | 0.859797 | 1.087741 | 1.005437 | 0.9808339
cell_073 | 433.9269 | 429.223 | 0.9213081 | 0.9425217 | 0.87257 | 1.084157 | 1.000372 | 0.9760302
cell_074 | 481.1304 | 467.8787 | 0.9151024 | 0.9415245 | 0.8697934 | 1.222079 | 1.111368 | 1.069888
cell_075 | 622.7748 | 580.9411 | 0.9124721 | 0.9439113 | 0.868123 | 1.232355 | 1.121184 | 1.080087
cell_076 | 619.5491 | 582.4612 | 0.9082555 | 0.9297416 | 0.8652764 | 1.230734 | 1.113756 | 1.075796
cell_077 | 874.2536 | 747.8317 | 0.9099214 | 0.9543405 | 0.8647725 | 1.206243 | 1.091137 | 1.054021
cell_078 | 777.1255 | 671.0626 | 0.9142595 | 0.9568064 | 0.8698788 | 1.151479 | 1.050432 | 1.018206
cell_079 | 615.976 | 588.2176 | 0.9159974 | 0.9651179 | 0.8659287 | 1.188699 | 1.086207 | 1.050006
cell_080 | 612.9381 | 589.0878 | 0.9134256 | 0.9520411 | 0.8609737 | 1.17433 | 1.076143 | 1.039355
cell_081 | 411.0157 | 408.03 | 0.9141999 | 0.9425267 | 0.874066 | 1.20252 | 1.094613 | 1.054265
cell_082 | 528.253 | 514.6849 | 0.9081637 | 0.9388449 | 0.861364 | 1.191635 | 1.090439 | 1.05423
cell_084 | 655.3062 | 617.9763 | 0.9054112 | 0.943068 | 0.8612649 | 1.17804 | 1.071614 | 1.037946
cell_085 | 864.5786 | 739.2137 | 0.9062816 | 0.9606849 | 0.8623054 | 1.165208 | 1.063319 | 1.031073
cell_086 | 885.632 | 757.6488 | 0.9043411 | 0.9709798 | 0.8592834 | 1.16023 | 1.057474 | 1.027194
cell_087 | 694.7775 | 641.6081 | 0.9092035 | 0.9598985 | 0.8660455 | 1.157269 | 1.0511 | 1.019576
cell_088 | 699.9965 | 654.0662 | 0.9119762 | 0.958259 | 0.864376 | 1.045931 | 0.9735523 | 0.9501882
cell_089 | 729.4221 | 562.4923 | 0.9028354 | 0.9727415 | 0.8575342 | 1.161269 | 1.059206 | 1.025308
cell_090 | 700.5168 | 538.139 | 0.9032294 | 0.9765004 | 0.8590306 | 1.100612 | 1.01049 | 0.9865254
cell_091 | 555.8403 | 534.7363 | 0.9152263 | 0.9674704 | 0.8677781 | 1.091796 | 1.010316 | 0.9841612
cell_092 | 576.9746 | 554.3564 | 0.911644 | 0.967085 | 0.8648514 | 1.061102 | 0.984898 | 0.9624325
cell_093 | 702.88 | 511.0566 | 0.9077818 | 0.9747085 | 0.8626386 | 1.108157 | 1.016279 | 0.9901433
cell_094 | 766.7532 | 557.3343 | 0.9045019 | 0.9768736 | 0.8602078 | 1.098744 | 1.016229 | 0.989886
cell_095 | 503.4276 | 476.2634 | 0.9184894 | 0.9547285 | 0.86728 | 1.092032 | 1.005061 | 0.9790599
cell_096 | 521.4296 | 489.4908 | 0.9161096 | 0.9526736 | 0.8643815 | 1.087516 | 1.007385 | 0.9798806