## Fig.S43
4PACz | Voc (V) | Current density (mA cm^-2) | FF (%) | PCE (%) | 4PACz:TATPA | Voc (V) | Current density (mA cm^-2) | FF (%) | PCE (%)
| 1.123 | 24.08 | 82.07 | 22.19 |  | 1.135 | 24.82 | 84.93 | 23.93
| 1.122 | 24.1 | 83.49 | 22.58 |  | 1.134 | 25.05 | 84.5 | 24
| 1.114 | 24.07 | 83.06 | 22.28 |  | 1.13 | 24.58 | 84.98 | 23.61
| 1.117 | 24.03 | 82.34 | 22.11 |  | 1.14 | 23.56 | 84.34 | 22.65
| 1.124 | 24.14 | 83.42 | 22.63 |  | 1.136 | 24.14 | 85.58 | 23.48
| 1.112 | 23.57 | 84.44 | 22.14 |  | 1.131 | 24.73 | 85.65 | 23.94
| 1.101 | 24.39 | 83.35 | 22.39 |  | 1.131 | 24.16 | 84.97 | 23.23
| 1.105 | 24.37 | 84.45 | 22.75 |  | 1.127 | 24.24 | 85.29 | 23.31
| 1.119 | 23.41 | 82.4 | 21.58 |  | 1.136 | 24.83 | 85.51 | 24.13
| 1.119 | 23.49 | 82.97 | 21.82 |  | 1.137 | 24.18 | 84.72 | 23.3

## Fig.S44
PATPA | Voc (V) | Current density (mA cm^-2) | FF (%) | PCE (%) | PATPA:TATPA | Voc (V) | Current density (mA cm^-2) | FF (%) | PCE (%)
| 1.123 | 24.6 | 82.46 | 22.78 |  | 1.143 | 25.01 | 83.1 | 23.76
| 1.13 | 24.52 | 81.5 | 22.57 |  | 1.136 | 25.08 | 84.29 | 24.02
| 1.137 | 24.53 | 81.88 | 22.85 |  | 1.154 | 24.58 | 84.72 | 24.04
| 1.128 | 24.48 | 80.46 | 22.22 |  | 1.15 | 24.61 | 85.46 | 24.18
| 1.126 | 24.55 | 81.71 | 22.59 |  | 1.142 | 24.44 | 84.43 | 23.57
| 1.136 | 24.5 | 82.15 | 22.86 |  | 1.138 | 24.2 | 83.32 | 22.95

## Fig.S45
1.68 eV-SAM | Voc (V) | Current density (mA cm^-2) | FF (%) | PCE (%) | 1.68 eV-SAB | Voc (V) | Current density (mA cm^-2) | FF (%) | PCE (%)
| 1.218 | 20.72 | 84.36 | 21.3 |  | 1.248 | 21.03 | 85.79 | 22.51
| 1.205 | 21.08 | 82.6 | 20.99 |  | 1.236 | 20.56 | 85.51 | 21.73
| 1.198 | 20.79 | 82.59 | 20.57 |  | 1.229 | 21.13 | 84.86 | 22.04
| 1.193 | 20.72 | 82.42 | 20.38 |  | 1.225 | 20.51 | 84.67 | 21.27
| 1.192 | 21.07 | 81.9 | 20.57 |  | 1.227 | 20.85 | 85.62 | 21.91
| 1.205 | 20.74 | 82.98 | 20.74 |  | 1.223 | 20.39 | 85.7 | 21.37
| 1.2 | 20.93 | 81.43 | 20.45 |  | 1.222 | 20.99 | 85.51 | 21.93
| 1.213 | 20.87 | 83.63 | 21.17 |  | 1.221 | 20.39 | 85.26 | 21.21
| 1.196 | 20.67 | 82.32 | 20.35 |  | 1.219 | 20.79 | 85.5 | 21.68
| 1.192 | 21.15 | 81.66 | 20.59 |  | 1.237 | 21.27 | 84.51 | 22.23
| 1.191 | 20.3 | 81.72 | 19.76 |  | 1.23 | 20.76 | 85.21 | 21.76
| 1.217 | 20.58 | 85.75 | 21.48 |  | 1.23 | 20.93 | 85.17 | 21.92
| 1.215 | 20.98 | 85.26 | 21.74 |  | 1.228 | 21.13 | 85.02 | 22.06
| 1.207 | 19.9 | 84.71 | 20.33 |  | 1.223 | 20.25 | 85.4 | 21.15
| 1.204 | 20.46 | 85.03 | 20.94 |  | 1.227 | 20.9 | 85.58 | 21.95

## Fig.S50B
MPA-CPA | sample1 | sample2 | sample3 | SAB | sample1 | sample2 | sample3 | sample4 | sample5 | sample6 | sample7
Time of cycle | PCE (%) | PCE (%) | PCE (%) | Time of cycle | PCE (%) | PCE (%) | PCE (%) | PCE (%) | PCE (%) | PCE (%) | PCE (%)
1 | 23.48 | 23.28 | 23.41 | 1 | 24.52 | 24.6 | 24.59 | 24.51 | 24.12 | 24.31 | 24.59
10 | 22.75 | 22.97 | 22.85 | 10 | 24.42 | 24.38 | 24.56 | 24.44 | 24.11 | 24.3 | 24.58
26 | 22.39 | 22.39 | 22.61 | 26 | 24.24 | 24.27 | 24.48 | 24.37 | 24.08 | 24.06 | 24.51
50 | 22.1 | 22.12 | 22.47 | 50 | 24.08 | 24.09 | 24.41 | 24.31 | 24 | 23.76 | 24.5
98 | 21.63 | 21.82 | 22.09 | 98 | 23.8 | 24.04 | 24.31 | 24.25 | 23.91 | 23.67 | 24.48
146 | 21.42 | 21.53 | 21.57 | 146 | 23.77 | 23.92 | 24.28 | 24.21 | 23.87 | 23.37 | 24.4
|  |  |  | 192 | 23.32 | 23.68 | 24.21 | 24.16 | 23.82 | 23.2 | 24.23
|  |  |  | 264 | 23.2 | 23.32 | 24.17 | 24.11 | 23.76 | 22.99 | 24.2
|  |  |  | 300 | 22.78 | 23 | 24.08 | 24.06 | 23.67 | 22.77 | 24.12
|  |  |  | 390 | 22.65 | 22.92 | 24 | 23.99 | 23.64 | 22.6 | 24.09
|  |  |  | 534 | 22.42 | 22.66 | 23.88 | 23.94 | 23.54 | 22.45 | 24.03
|  |  |  | 650 | 22.31 | 22.59 | 23.79 | 23.92 | 23.49 | 22.35 | 23.97
|  |  |  | 701 | 22.27 | 22.37 | 23.7 | 23.91 | 23.39 | 22.28 | 23.95
|  |  |  | 797 | 22.25 | 22.28 | 23.65 | 23.88 | 23.3 | 22.18 | 23.92
|  |  |  | 1000 | 22.23 | 22.26 | 23.55 | 23.82 | 23.3 | 22.17 | 23.89
|  |  |  | 1288 | 22.21 | 22.25 | 23.53 | 23.8 | 23.28 | 22.15 | 23.88