## Fig.3f
Charge/discharge states | Energy (eV)
Pristine | 6551.58 | Charge
C1 | 6551.67
C2 | 6551.74
C3 | 6551.9
C4 | 6551.88
C5 | 6551.91
C6 | 6551.89
C7 | 6551.89
C8 | 6551.95
C9 | 6551.89
C10 | 6551.93
C11 | 6551.9
C12 | 6551.93
C13 | 6551.97
C14 | 6551.99
C15 | 6551.9
C16 | 6551.97
C17 | 6551.96
C18 | 6551.95
C19 | 6551.92
C20 | 6551.97
Full charge | 6552.01
D22 | 6551.94 | Discharge
D23 | 6551.97
D24 | 6551.98
D25 | 6551.96
D26 | 6551.96
D27 | 6551.99
D28 | 6551.97
D29 | 6551.97
D30 | 6551.95
D31 | 6551.99
D32 | 6551.98
D33 | 6551.94
D34 | 6551.94
D35 | 6551.9
D36 | 6551.86
D37 | 6551.79
D38 | 6551.74
D39 | 6551.69
D40 | 6551.68
D41 | 6551.54
D42 | 6551.52
D43 | 6551.51
D44 | 6551.37
D45 | 6551.2
D46 | 6551.17
D47 | 6551.11
D48 | 6551.04
D49 | 6550.87
D50 | 6550.75
D51 | 6550.71
D52 | 6550.6
D53 | 6550.49
Full discharge | 6550.37

## Fig.3g
Charge/discharge states | Energy (eV)
Pristine | 7123.7 | Charge
C1 | 7123.75
C2 | 7123.68
C3 | 7123.65
C4 | 7123.78
C5 | 7123.81
C6 | 7123.81
C7 | 7123.9
C8 | 7124.03
C9 | 7124.07
C10 | 7124.14
C11 | 7124.25
C12 | 7124.14
C13 | 7124.31
C14 | 7124.31
C15 | 7124.4
C16 | 7124.47
C17 | 7124.45
C18 | 7124.51
C19 | 7124.48
C20 | 7124.41
Full charge | 7124.32
D22 | 7124.35 | Discharge
D23 | 7124.3
D24 | 7124.17
D25 | 7124.12
D26 | 7124.02
D27 | 7123.87
D28 | 7123.95
D29 | 7123.83
D30 | 7123.68
D31 | 7123.65
D32 | 7123.52
D33 | 7123.43
D34 | 7123.5
D35 | 7123.68
D36 | 7123.72
D37 | 7123.72
D38 | 7123.72
D39 | 7123.8
D40 | 7123.77
D41 | 7123.8
D42 | 7123.74
D43 | 7123.81
D44 | 7123.69
D45 | 7123.63
D46 | 7123.59
D47 | 7123.66
D48 | 7123.64
D49 | 7123.67
D50 | 7123.66
D51 | 7123.63
D52 | 7123.69
D53 | 7123.62
Full discharge | 7123.73