## Fig.5a
Cycle number | Capacity (mAh g-1) | Coulombic efficiency (%)
1 | 220.1 | 146.6
2 | 217.5 | 95.17
3 | 215.2 | 97.12
4 | 215.5 | 97.24
5 | 216.8 | 98.06
6 | 202.9 | 96.72
7 | 201.8 | 98.74
8 | 202.3 | 99.61
9 | 201.9 | 99.41
10 | 201.4 | 99.58
11 | 189.7 | 95.15
12 | 189.1 | 99.61
13 | 188.4 | 99.58
14 | 187.9 | 99.64
15 | 187 | 99.55
16 | 176.5 | 96.05
17 | 178.2 | 100.9
18 | 176.6 | 98.82
19 | 175.7 | 99.58
20 | 175.1 | 99.64
21 | 162.3 | 95.53
22 | 161.9 | 99.75
23 | 161.7 | 99.77
24 | 161.5 | 99.85
25 | 161.1 | 99.7
26 | 142.6 | 93.09
27 | 142.1 | 99.83
28 | 141.2 | 99.63
29 | 141.3 | 100.07
30 | 141 | 99.94
31 | 123.2 | 92.52
32 | 123 | 100.16
33 | 122.2 | 99.42
34 | 121.8 | 99.99
35 | 121.4 | 99.43
36 | 100.3 | 89.68
37 | 100.5 | 100.27
38 | 96.9 | 98.59
39 | 96.9 | 99.56
40 | 98.7 | 100.27

## Fig.5b
Cycle number | Capacity (mAh g-1) | Coulombic efficiency (%)
1 | 163.6 | 155.85
2 | 162.8 | 98.79
3 | 162.2 | 98.85
4 | 162.6 | 99.68
5 | 162 | 99.2
6 | 161.8 | 99.58
7 | 161.2 | 99.03
8 | 161.2 | 99.44
9 | 161 | 99.47
10 | 160.7 | 99.41
11 | 160.9 | 99.53
12 | 161.2 | 99.68
13 | 161 | 99.58
14 | 161.2 | 99.5
15 | 161.4 | 99.77
16 | 161.8 | 99.71
17 | 162.6 | 99.91
18 | 162.2 | 99.28
19 | 162.2 | 99.47
20 | 162 | 99.61
21 | 162.3 | 99.76
22 | 162.4 | 99.68
23 | 162.3 | 99.52
24 | 162.7 | 99.94
25 | 162.6 | 99.77
26 | 162.3 | 99.46
27 | 162.1 | 99.6
28 | 163 | 100.07
29 | 163.3 | 99.73
30 | 162.8 | 99.55
31 | 162.9 | 99.86
32 | 163.2 | 99.91
33 | 163.5 | 99.77
34 | 163.3 | 99.63
35 | 163.5 | 99.84
36 | 163.3 | 99.62
37 | 163.6 | 100.12
38 | 163.5 | 99.56
39 | 163.4 | 99.7
40 | 163.6 | 99.84
41 | 163.6 | 99.74
42 | 163.8 | 99.97
43 | 163.5 | 99.74
44 | 163.7 | 99.85
45 | 164.5 | 99.87
46 | 164.3 | 99.93
47 | 164.9 | 100.11
48 | 164.9 | 99.9
49 | 164.6 | 99.91
50 | 165 | 99.8
51 | 165.2 | 100.19
52 | 165.2 | 99.87
53 | 164.9 | 99.72
54 | 164.8 | 99.87
55 | 165 | 100.11
56 | 165 | 100.03
57 | 164.8 | 99.89
58 | 164.6 | 99.83
59 | 164.7 | 99.77
60 | 164.7 | 99.72
61 | 164.2 | 99.66
62 | 162.6 | 99.42
63 | 161.8 | 99.65
64 | 161.3 | 99.57
65 | 160.8 | 99.83
66 | 161 | 100.01
67 | 160.7 | 99.69
68 | 162.4 | 100.53
69 | 162.7 | 100.17
70 | 163.1 | 99.86
71 | 163.2 | 100.01
72 | 163.2 | 100
73 | 163.5 | 99.83
74 | 163.3 | 99.82
75 | 163 | 99.72
76 | 162.1 | 99.25
77 | 162.1 | 99.78
78 | 161.7 | 99.83
79 | 161.7 | 99.99
80 | 161.4 | 99.87
81 | 161.3 | 99.89
82 | 161.9 | 100.27
83 | 162.5 | 100.03
84 | 162.7 | 99.77
85 | 163.1 | 100.11
86 | 163 | 99.6
87 | 163.4 | 100.03
88 | 163 | 99.87
89 | 163 | 99.96
90 | 162.6 | 99.58
91 | 162.5 | 99.87
92 | 161.5 | 99.65
93 | 160.8 | 99.63
94 | 161 | 99.98
95 | 161.1 | 99.7
96 | 160.9 | 99.94
97 | 160.6 | 99.98
98 | 160.4 | 99.81
99 | 161.1 | 100.27
100 | 161 | 100.04
101 | 161.1 | 99.83
102 | 160.8 | 99.73
103 | 161.3 | 99.86
104 | 161.2 | 99.92
105 | 160.8 | 99.87
106 | 159.9 | 99.44
107 | 159.6 | 99.88
108 | 159.4 | 99.69
109 | 159 | 99.71
110 | 159 | 99.81
111 | 158.7 | 99.65
112 | 159.5 | 100.19
113 | 159.6 | 99.62
114 | 159.8 | 99.94
115 | 159.7 | 99.93
116 | 160 | 100.02
117 | 159.8 | 99.61
118 | 160.1 | 100.09
119 | 160.1 | 99.84
120 | 160.1 | 99.82
121 | 159.9 | 99.54
122 | 159.3 | 99.75
123 | 159.4 | 99.54
124 | 159.7 | 99.93
125 | 159.7 | 99.94
126 | 159.4 | 99.87
127 | 159.7 | 99.97
128 | 159.5 | 99.75
129 | 160 | 99.93
130 | 160.1 | 99.81
131 | 160.4 | 99.92
132 | 160 | 99.65
133 | 160.3 | 100.12
134 | 160.4 | 99.81
135 | 160 | 99.57
136 | 159.6 | 99.78
137 | 160 | 99.82
138 | 159.2 | 99.6
139 | 159.3 | 99.84
140 | 159.3 | 99.82
141 | 159.3 | 99.69
142 | 159.2 | 99.82
143 | 159.7 | 100.19
144 | 159.2 | 99.55
145 | 160.1 | 100.07
146 | 159.7 | 99.68
147 | 159.4 | 99.9
148 | 159.9 | 99.99
149 | 159.7 | 99.81
150 | 159.2 | 99.6
151 | 159.5 | 99.94
152 | 158.8 | 99.6
153 | 158.5 | 99.81
154 | 159 | 100.04
155 | 158.7 | 100.05
156 | 158.6 | 100.12
157 | 158.4 | 99.71
158 | 157.9 | 99.63
159 | 158.2 | 99.99
160 | 158 | 99.79
161 | 158 | 99.85
162 | 157.9 | 99.8
163 | 158.2 | 99.95
164 | 158.3 | 99.91
165 | 157.5 | 99.24
166 | 156.5 | 99.44
167 | 156.5 | 99.96
168 | 156.2 | 99.59
169 | 155.8 | 99.43
170 | 156.7 | 100.19
171 | 157.8 | 99.66
172 | 159 | 100.12
173 | 160.2 | 100.14
174 | 159.5 | 99.39
175 | 158.6 | 99.58
176 | 158.8 | 100.1
177 | 158.2 | 99.56
178 | 157.6 | 99.41
179 | 157.4 | 99.81
180 | 157.2 | 100.12
181 | 157.3 | 99.78
182 | 157.4 | 99.57
183 | 157 | 99.96
184 | 157.2 | 99.74
185 | 157.3 | 99.82
186 | 157.4 | 99.93
187 | 158.2 | 100.19
188 | 157.4 | 99.53
189 | 158.2 | 100.08
190 | 158.7 | 99.84
191 | 158.9 | 100.06
192 | 158.7 | 99.77
193 | 159.6 | 100.14
194 | 159.5 | 99.78
195 | 159 | 99.8
196 | 158.9 | 99.79
197 | 158.9 | 99.8
198 | 159.2 | 99.96
199 | 159.2 | 99.65
200 | 158.8 | 99.71
201 | 158.7 | 99.8
202 | 159.1 | 100.18
203 | 158.8 | 99.59
204 | 159.3 | 99.9
205 | 158.8 | 99.78
206 | 158.5 | 99.64
207 | 158.3 | 99.86
208 | 158.5 | 99.82
209 | 158.2 | 99.8
210 | 158.2 | 99.96
211 | 158 | 99.97
212 | 158.1 | 100.03
213 | 157.9 | 99.77
214 | 157.7 | 99.93
215 | 157.1 | 99.47
216 | 157 | 99.98
217 | 156.9 | 99.77
218 | 157.5 | 100.04
219 | 156.9 | 99.63
220 | 157.6 | 100.07
221 | 157.8 | 100
222 | 157.6 | 99.77
223 | 157.2 | 99.67
224 | 157.1 | 99.83
225 | 156.6 | 99.66
226 | 156.6 | 99.99
227 | 156.6 | 99.95
228 | 156.2 | 99.63
229 | 155.8 | 99.67
230 | 156.5 | 99.9
231 | 156.2 | 99.67
232 | 156 | 99.63
233 | 155.7 | 99.92
234 | 155.9 | 100
235 | 156.3 | 100
236 | 156.2 | 100.06
237 | 156 | 99.6
238 | 156 | 99.91
239 | 156.2 | 99.74
240 | 156.1 | 99.76
241 | 155.8 | 99.7
242 | 155.6 | 99.76
243 | 155.5 | 99.83
244 | 155.5 | 99.89
245 | 155.6 | 99.66
246 | 155.6 | 99.55
247 | 155.2 | 99.8
248 | 154.7 | 99.76
249 | 154 | 99.64
250 | 154 | 99.76
251 | 153.7 | 99.58
252 | 154 | 100.08
253 | 153.9 | 99.85
254 | 154.1 | 99.89
255 | 153 | 99.37
256 | 152.3 | 99.46
257 | 152 | 99.82
258 | 151.8 | 99.7
259 | 151.3 | 99.67
260 | 151.5 | 100.06
261 | 151.5 | 99.51
262 | 151.6 | 99.78
263 | 152.7 | 100.3
264 | 152.2 | 99.43
265 | 152.5 | 99.96
266 | 152 | 99.54
267 | 152.1 | 100.16
268 | 151.7 | 99.62
269 | 151.6 | 99.77
270 | 151.1 | 99.47
271 | 150.8 | 99.79
272 | 150.4 | 99.64
273 | 149.8 | 99.72
274 | 149.5 | 99.92
275 | 149.5 | 99.67
276 | 148.7 | 99.42
277 | 148.6 | 99.76
278 | 148.4 | 99.77
279 | 149 | 100.04
280 | 149 | 99.94
281 | 148.9 | 99.67
282 | 148.4 | 99.58
283 | 148.6 | 99.79
284 | 148.6 | 99.86
285 | 148.2 | 99.71
286 | 147.1 | 99.22
287 | 146.7 | 99.48
288 | 146.4 | 99.57
289 | 146 | 99.62
290 | 145 | 99.75
291 | 145.1 | 99.74
292 | 145.9 | 100.17
293 | 146.2 | 99.76
294 | 146.5 | 100.1
295 | 146.5 | 99.89
296 | 146.8 | 100.03
297 | 147.1 | 100.09
298 | 146.9 | 99.59
299 | 147.1 | 99.96
300 | 147.3 | 100.05
301 | 147.4 | 99.69
302 | 146.2 | 99.08
303 | 145.3 | 99.5
304 | 145 | 99.78
305 | 144.8 | 99.66
306 | 144.4 | 99.6
307 | 144.3 | 99.64
308 | 144.3 | 100.02
309 | 145 | 100.07
310 | 145.7 | 99.91
311 | 145.6 | 99.75
312 | 145.8 | 100.08
313 | 145.5 | 99.58
314 | 145.3 | 99.61
315 | 145.3 | 99.68
316 | 145.7 | 100.44
317 | 145.7 | 99.6
318 | 145.9 | 99.92
319 | 144.8 | 99.12
320 | 144.3 | 99.69
321 | 144.4 | 99.74
322 | 144.1 | 99.59
323 | 143.8 | 99.69
324 | 143.8 | 99.7
325 | 144.4 | 100.26
326 | 144.2 | 99.69
327 | 144.5 | 99.98
328 | 144.5 | 99.67
329 | 143.8 | 99.59
330 | 143.7 | 99.62
331 | 143.2 | 99.78
332 | 143.6 | 99.79
333 | 144.4 | 100.26
334 | 144.8 | 100.02
335 | 144.6 | 99.43
336 | 144.6 | 99.75
337 | 144.5 | 99.63
338 | 144.7 | 99.87
339 | 144.4 | 99.66
340 | 144.1 | 99.73
341 | 143.9 | 99.73
342 | 144 | 99.84
343 | 144 | 99.66
344 | 143.8 | 99.82
345 | 143.6 | 99.66
346 | 143.6 | 99.73
347 | 143.7 | 100.03
348 | 143.4 | 99.74
349 | 143 | 99.62
350 | 143 | 99.78
351 | 142.9 | 99.71
352 | 142.9 | 99.59
353 | 142.8 | 99.61
354 | 142.7 | 99.64
355 | 142.7 | 99.87
356 | 142.5 | 99.79
357 | 142.2 | 99.54
358 | 142 | 99.68
359 | 141.8 | 99.71
360 | 141.9 | 99.84
361 | 141.6 | 99.7
362 | 141.3 | 99.78
363 | 142 | 100.32
364 | 142.2 | 99.71
365 | 141.9 | 99.6
366 | 141.8 | 99.89
367 | 141.5 | 99.67
368 | 141.1 | 99.7
369 | 141 | 99.5
370 | 141.4 | 99.85
371 | 140.6 | 99.46
372 | 140.3 | 99.73
373 | 139.9 | 99.78
374 | 139.9 | 99.99
375 | 140.3 | 100.02
376 | 140.3 | 99.98
377 | 140.2 | 99.85
378 | 140.1 | 99.73
379 | 140.3 | 99.95
380 | 140 | 99.71
381 | 139.5 | 99.64
382 | 139.8 | 99.78
383 | 140.2 | 100.21
384 | 140 | 99.89
385 | 139.7 | 99.87
386 | 139.3 | 99.53
387 | 139 | 99.76
388 | 138.6 | 99.66
389 | 138.4 | 99.83
390 | 138.5 | 99.79
391 | 138.6 | 99.9
392 | 138.5 | 99.91
393 | 138.4 | 99.83
394 | 138.7 | 99.74
395 | 138 | 99.99
396 | 138.1 | 99.91
397 | 138.5 | 99.98
398 | 138 | 99.66
399 | 137.6 | 99.9
400 | 137.6 | 99.6
401 | 137.7 | 99.9
402 | 137.5 | 99.82
403 | 137.5 | 99.85
404 | 137.2 | 99.7
405 | 137.1 | 99.7
406 | 136.4 | 99.67
407 | 136.7 | 99.66
408 | 136.4 | 99.85
409 | 135.9 | 99.54
410 | 136.6 | 100.17
411 | 136 | 99.29
412 | 135.8 | 99.9
413 | 135.7 | 99.8
414 | 135.4 | 99.63
415 | 135.5 | 99.81
416 | 135.6 | 99.64
417 | 135.8 | 99.81
418 | 135.8 | 99.9
419 | 135.6 | 99.53
420 | 134.7 | 99.32
421 | 133.8 | 99.46
422 | 133.6 | 99.75
423 | 133.6 | 99.69
424 | 133.3 | 99.65
425 | 133.1 | 99.81
426 | 132.9 | 99.62
427 | 132.4 | 99.6
428 | 133.6 | 100.2
429 | 133.8 | 99.79
430 | 133.8 | 99.72
431 | 133.9 | 99.92
432 | 133.4 | 99.28
433 | 133.5 | 99.61
434 | 133.4 | 99.68
435 | 133.1 | 99.72
436 | 132.9 | 99.67
437 | 132.8 | 99.81
438 | 132.1 | 99.27
439 | 132 | 99.75
440 | 131 | 99.33
441 | 130.5 | 99.5
442 | 130.1 | 99.65
443 | 129.6 | 99.5
444 | 129.7 | 99.84
445 | 129.4 | 99.66
446 | 130.1 | 99.96
447 | 130 | 99.71
448 | 129.9 | 99.73
449 | 130.1 | 99.77
450 | 130.2 | 99.82
451 | 130.4 | 99.8
452 | 130.1 | 99.41
453 | 130.1 | 99.71
454 | 130.3 | 100.04
455 | 130.4 | 99.85
456 | 130.1 | 99.75
457 | 130.1 | 99.56
458 | 129.6 | 99.62
459 | 129.5 | 99.7
460 | 129.1 | 99.45
461 | 129.1 | 99.9
462 | 129.2 | 99.71
463 | 128.7 | 99.65
464 | 129.4 | 100.21
465 | 129.9 | 99.78
466 | 130.5 | 100
467 | 130.6 | 99.97
468 | 130.3 | 99.72
469 | 130.4 | 99.85
470 | 130.3 | 99.91
471 | 130.3 | 99.84
472 | 130.1 | 99.59
473 | 130.1 | 100.02
474 | 129.9 | 99.48
475 | 129.1 | 99.4
476 | 128.6 | 99.6
477 | 128.3 | 99.49
478 | 127.7 | 99.57
479 | 127.5 | 99.58
480 | 127.5 | 99.88
481 | 127.2 | 99.65
482 | 127.1 | 99.78
483 | 126.9 | 99.6
484 | 128.1 | 100.42
485 | 128.2 | 99.68
486 | 128 | 99.71
487 | 128.2 | 99.8
488 | 128.2 | 99.62
489 | 128.6 | 99.76
490 | 129.2 | 99.94
491 | 129.4 | 99.94
492 | 129.3 | 99.71
493 | 129.1 | 99.85
494 | 129.4 | 99.95
495 | 129.2 | 99.87
496 | 129.5 | 99.8
497 | 129.6 | 99.83
498 | 129.5 | 99.82
499 | 129.8 | 100.15
500 | 129.3 | 99.66