## Fig. 2
Reference |  | Current density | CO FE | Single cell area | Electrolyzer CO2 utilization | Stability
DOI | In text | A cm-2 | % | cm2 | % | h
Hydroxide-based (carbonate)
10.1021/acsenergylett.9b00975 | 65 | 0.18 | 28 | 1 | 100 | 150
10.1039/D2EY00046F | 27 | 0.2 | 46 | 1 | 100 | 23
10.1039/d5ee00094g | 35 | 0.2 | 47 | 1 | 100 | 40
10.1038/s41467-025-61407-8 | 34 | 0.1 | 33 | 25 | 100 | 5
10.1038/s41467-025-61407-8 | 34 | 0.2 | 40 | 1 | 100 | 50
10.1038/s41467-025-61407-8 | 34 | 0.3 | 50 | 1 | 100 | N/R
Hydroxide-based (bicarbonate)
10.1021/acsenergylett.0c00898 | 62 | 0.1 | 82 | 4 | N/R | 8
10.1021/acsenergylett.0c00898 | 62 | 0.2 | 62 | 4 | 70 | N/R
10.1021/acscentsci.2c00329 | 63 | 0.1 | 89 | 4 | 40 | 8
10.1021/acscentsci.2c00329 | 63 | 1 | 35 | 4 | N/R | N/R
10.1039/D1EE02608A | 16 | 0.065 | 88 | 4 | N/R | 80
10.1039/D1EE02608A | 16 | 0.1 | 95 | 4 | 40 | N/R
10.1039/d4ee00048j | 64 | 0.2 | 93 | 2 | 60 | 18
10.1016/j.joule.2024.04.006 | 25 | 0.1 | 95 | 1 | N/R | 13
10.1016/j.joule.2024.04.006 | 25 | 0.3 | 96.2 | 1 | N/R | N/R
10.1021/acsenergylett.4c02852 | 28 | 0.1 | N/R | 100 | N/R | N/R
10.1016/j.joule.2025.101883 | 29 | 0.1 | 70 | 1 | 50 | 30
10.1016/j.joule.2024.12.007 | 17 | 0.25 | 28 | 4 | 90 | 210
Amine-based
10.1039/c7gc03069j | 60 | 0.104 | 26 | 9.6 | 72 | N/R
10.1021/acs.iecr.0c05848 | 37 | 0.015 | 45 | 10 | 30 | N/R
10.1038/s41560-020-00735-z | 4 | 0.05 | 72 | 4 | 90 | 3
10.1039/D2EE01825J | 21 | 0.0026 | 78 | 0.5 | N/R | N/R
10.1039/D2EE01825J | 21 | 0.05 | 65 | 5 | N/R | 10
10.1038/s41560-025-01869-8 | 5 | 0.1 | 31 | 5 | 76 | 100
10.1038/s41467-022-35239-9 | 61 | 0.02 | 70 | 1 | N/R | N/R
10.1038/s41467-022-35239-9 | 61 | 0.1 | 35 | 1 | N/R | 70
10.1016/j.joule.2024.10.010 | 24 | 0.1 | 30 | 4 | 28 | 30
10.1038/s41467-024-51908-3 | 36 | 0.05 | 64 | 1 | 9 | 32
10.1038/s41467-024-51908-3 | 36 | 0.2 | 44 | 1 | 21 | N/R
Alkaline water electrolyzers
10.1016/j.egyr.2022.10.127 | 66 | 0.2–0.8 | N/A | 10,000–30,000 | N/A | 60000
PEM water electrolyzers
10.1016/j.egyr.2022.10.127 | 66 | 1.0–2.0 | N/A | 1500 | N/A | 50,000–80,000
N/R=not reported
N/A=not applicable