## figure2b
|  | Method I | [5 empty] | Method II | [5 empty] | Method III
| w/o | PDINN |  | PDISNN |  | PDI2SNN |  | PDINN |  | PDISNN |  | PDI2SNN |  | PDINN |  | PDISNN |  | PDI2SNN
[Volt (V)] | [J (mA/cm^2)] | [Volt (V)] | [J (mA/cm^2)] | [Volt (V)] | [J (mA/cm^2)] | [Volt (V)] | [J (mA/cm^2)] | [Volt (V)] | [J (mA/cm^2)] | [Volt (V)] | [J (mA/cm^2)] | [Volt (V)] | [J (mA/cm^2)] | [Volt (V)] | [J (mA/cm^2)] | [Volt (V)] | [J (mA/cm^2)] | [Volt (V)] | [J (mA/cm^2)]
-0.2 | -25.46817 | -0.2 | -26.12109 | -0.2 | -26.19371 | -0.2 | -26.1011 | -0.2 | -26.02188 | -0.2 | -26.09184 | -0.2 | -26.07753 | -0.2 | -27.33066 | -0.2 | -27.20045 | -0.2 | -26.8687
-0.18 | -25.46547 | -0.18 | -26.08882 | -0.18 | -26.16905 | -0.18 | -26.06428 | -0.18 | -26.01322 | -0.18 | -26.09661 | -0.18 | -26.05114 | -0.18 | -27.31479 | -0.18 | -27.20973 | -0.18 | -26.9117
-0.16 | -25.45035 | -0.16 | -26.05673 | -0.16 | -26.16251 | -0.16 | -26.01433 | -0.16 | -26.02267 | -0.16 | -26.0781 | -0.16 | -26.01698 | -0.16 | -27.29189 | -0.16 | -27.24081 | -0.16 | -26.86672
-0.14 | -25.42802 | -0.14 | -26.03064 | -0.14 | -26.11674 | -0.14 | -25.9986 | -0.14 | -26.03488 | -0.14 | -26.06456 | -0.14 | -25.97933 | -0.14 | -27.24851 | -0.14 | -27.23617 | -0.14 | -26.81935
-0.12 | -25.4138 | -0.12 | -26.00745 | -0.12 | -26.08741 | -0.12 | -26.00655 | -0.12 | -26.03311 | -0.12 | -26.0741 | -0.12 | -25.96128 | -0.12 | -27.20452 | -0.12 | -27.23012 | -0.12 | -26.81103
-0.1 | -25.38517 | -0.1 | -25.97594 | -0.1 | -26.06126 | -0.1 | -25.97843 | -0.1 | -26.02503 | -0.1 | -26.07829 | -0.1 | -25.93799 | -0.1 | -27.13401 | -0.1 | -27.18854 | -0.1 | -26.79894
-0.08 | -25.36105 | -0.08 | -25.93284 | -0.08 | -26.04165 | -0.08 | -25.94902 | -0.08 | -26.02641 | -0.08 | -26.07849 | -0.08 | -25.92227 | -0.08 | -27.06551 | -0.08 | -27.1617 | -0.08 | -26.78804
-0.06 | -25.35943 | -0.06 | -25.90752 | -0.06 | -26.02801 | -0.06 | -25.92145 | -0.06 | -26.01144 | -0.06 | -26.04758 | -0.06 | -25.90675 | -0.06 | -27.02293 | -0.06 | -27.18309 | -0.06 | -26.72918
-0.04 | -25.34683 | -0.04 | -25.88511 | -0.04 | -26.02185 | -0.04 | -25.87261 | -0.04 | -25.9817 | -0.04 | -26.04014 | -0.04 | -25.8821 | -0.04 | -26.993 | -0.04 | -27.20852 | -0.04 | -26.68697
-0.02 | -25.35277 | -0.02 | -25.85727 | -0.02 | -26.00148 | -0.02 | -25.83672 | -0.02 | -25.95767 | -0.02 | -26.03507 | -0.02 | -25.85377 | -0.02 | -27.02454 | -0.02 | -27.2287 | -0.02 | -26.68518
1e-06 | -25.3137 | 0 | -25.8306 | -1e-06 | -25.98075 | 0 | -25.79065 | 0 | -25.91098 | -2e-06 | -26.01458 | -1e-06 | -25.82058 | 0 | -27.04013 | 0 | -27.23153 | 0 | -26.65625
0.02 | -25.29245 | 0.02 | -25.82616 | 0.02 | -25.96506 | 0.02 | -25.7629 | 0.02 | -25.91867 | 0.02 | -26.03575 | 0.02 | -25.77168 | 0.02 | -27.07495 | 0.02 | -27.16876 | 0.02 | -26.59422
0.04 | -25.26743 | 0.04 | -25.80606 | 0.04 | -25.9417 | 0.04 | -25.72404 | 0.04 | -25.91945 | 0.04 | -26.02602 | 0.04 | -25.74392 | 0.04 | -27.06873 | 0.04 | -27.09409 | 0.04 | -26.57757
0.06 | -25.24366 | 0.06 | -25.78286 | 0.06 | -25.91536 | 0.06 | -25.68778 | 0.06 | -25.89424 | 0.06 | -26.00142 | 0.06 | -25.72491 | 0.06 | -27.06652 | 0.06 | -26.99762 | 0.06 | -26.54229
0.08 | -25.20783 | 0.08 | -25.76044 | 0.08 | -25.94376 | 0.08 | -25.65022 | 0.08 | -25.89483 | 0.08 | -25.97261 | 0.08 | -25.67095 | 0.08 | -27.07415 | 0.08 | -26.94273 | 0.08 | -26.50444
0.1 | -25.17435 | 0.1 | -25.73416 | 0.1 | -25.91443 | 0.1 | -25.62025 | 0.1 | -25.87553 | 0.1 | -25.94686 | 0.1 | -25.64805 | 0.1 | -27.06873 | 0.1 | -26.97421 | 0.1 | -26.47491
0.12 | -25.1567 | 0.12 | -25.68758 | 0.12 | -25.88099 | 0.12 | -25.56882 | 0.12 | -25.86016 | 0.12 | -25.92187 | 0.12 | -25.60148 | 0.12 | -27.01911 | 0.12 | -27.04606 | 0.12 | -26.46679
0.14 | -25.13186 | 0.14 | -25.6495 | 0.14 | -25.8483 | 0.14 | -25.50666 | 0.14 | -25.83988 | 0.14 | -25.90451 | 0.14 | -25.58867 | 0.14 | -26.96307 | 0.14 | -27.11225 | 0.14 | -26.48462
0.16 | -25.07496 | 0.16 | -25.62457 | 0.16 | -25.8115 | 0.16 | -25.46077 | 0.16 | -25.81841 | 0.16 | -25.86177 | 0.16 | -25.56033 | 0.16 | -26.90502 | 0.16 | -27.14677 | 0.16 | -26.47412
0.18 | -25.04382 | 0.18 | -25.61008 | 0.18 | -25.77582 | 0.18 | -25.39065 | 0.18 | -25.7995 | 0.18 | -25.84422 | 0.18 | -25.52754 | 0.18 | -26.88212 | 0.18 | -27.13445 | 0.18 | -26.3998
0.2 | -25.02221 | 0.2 | -25.56195 | 0.2 | -25.74107 | 0.2 | -25.33386 | 0.2 | -25.78807 | 0.2 | -25.85109 | 0.2 | -25.49998 | 0.2 | -26.86123 | 0.2 | -27.09571 | 0.2 | -26.34946
0.22 | -25.01501 | 0.22 | -25.50455 | 0.22 | -25.71062 | 0.22 | -25.2654 | 0.22 | -25.75321 | 0.22 | -25.83068 | 0.22 | -25.45282 | 0.22 | -26.84295 | 0.22 | -26.97522 | 0.22 | -26.2688
0.24 | -24.97126 | 0.24 | -25.46821 | 0.24 | -25.68316 | 0.24 | -25.21304 | 0.24 | -25.75005 | 0.24 | -25.81256 | 0.24 | -25.40799 | 0.24 | -26.80639 | 0.24 | -26.86684 | 0.24 | -26.20915
0.26 | -24.91743 | 0.26 | -25.4197 | 0.26 | -25.64524 | 0.26 | -25.15144 | 0.26 | -25.7083 | 0.26 | -25.78795 | 0.26 | -25.36529 | 0.26 | -26.79092 | 0.26 | -26.76593 | 0.26 | -26.16951
0.28 | -24.88142 | 0.28 | -25.36655 | 0.28 | -25.61367 | 0.28 | -25.10019 | 0.28 | -25.67776 | 0.28 | -25.77612 | 0.28 | -25.31154 | 0.28 | -26.78008 | 0.28 | -26.74959 | 0.28 | -26.17427
0.3 | -24.81643 | 0.3 | -25.32828 | 0.3 | -25.60433 | 0.3 | -25.04598 | 0.3 | -25.65511 | 0.3 | -25.74484 | 0.3 | -25.26554 | 0.3 | -26.77847 | 0.3 | -26.73405 | 0.3 | -26.22619
0.32 | -24.75233 | 0.32 | -25.27571 | 0.32 | -25.56043 | 0.32 | -24.99362 | 0.32 | -25.63069 | 0.32 | -25.70573 | 0.32 | -25.21392 | 0.32 | -26.75838 | 0.32 | -26.80731 | 0.32 | -26.26702
0.34 | -24.70408 | 0.34 | -25.22334 | 0.34 | -25.49523 | 0.34 | -24.92998 | 0.34 | -25.58046 | 0.34 | -25.67654 | 0.34 | -25.18073 | 0.34 | -26.73609 | 0.34 | -26.87552 | 0.34 | -26.30051
0.36 | -24.63603 | 0.36 | -25.16825 | 0.36 | -25.45582 | 0.36 | -24.8495 | 0.36 | -25.5519 | 0.36 | -25.66014 | 0.36 | -25.09748 | 0.36 | -26.7389 | 0.36 | -26.87815 | 0.36 | -26.31537
0.38 | -24.53988 | 0.38 | -25.09732 | 0.38 | -25.39436 | 0.38 | -24.76809 | 0.38 | -25.52668 | 0.38 | -25.64506 | 0.38 | -25.0346 | 0.38 | -26.68587 | 0.38 | -26.85231 | 0.38 | -26.2367
0.4 | -24.43402 | 0.4 | -25.02253 | 0.4 | -25.36428 | 0.4 | -24.68891 | 0.4 | -25.47901 | 0.4 | -25.63705 | 0.4 | -24.97968 | 0.4 | -26.65895 | 0.4 | -26.77159 | 0.4 | -26.14751
0.42 | -24.30061 | 0.42 | -24.91758 | 0.42 | -25.34336 | 0.42 | -24.60973 | 0.42 | -25.42445 | 0.42 | -25.58879 | 0.42 | -24.91428 | 0.42 | -26.59286 | 0.42 | -26.71952 | 0.42 | -26.06963
0.44 | -24.13803 | 0.44 | -24.81456 | 0.44 | -25.29086 | 0.44 | -24.52999 | 0.44 | -25.36555 | 0.44 | -25.52603 | 0.44 | -24.85489 | 0.44 | -26.52296 | 0.44 | -26.69913 | 0.44 | -25.99491
0.46 | -23.94107 | 0.46 | -24.73513 | 0.46 | -25.22361 | 0.46 | -24.43878 | 0.46 | -25.31237 | 0.46 | -25.45163 | 0.46 | -24.78037 | 0.46 | -26.46913 | 0.46 | -26.68258 | 0.46 | -25.98937
0.48 | -23.70054 | 0.48 | -24.64912 | 0.48 | -25.14254 | 0.48 | -24.34553 | 0.48 | -25.24363 | 0.48 | -25.36159 | 0.48 | -24.70468 | 0.48 | -26.40485 | 0.48 | -26.69066 | 0.48 | -25.99927
0.5 | -23.42291 | 0.5 | -24.56369 | 0.5 | -25.02429 | 0.5 | -24.2151 | 0.5 | -25.16897 | 0.5 | -25.28204 | 0.5 | -24.61172 | 0.5 | -26.3695 | 0.5 | -26.65756 | 0.5 | -25.99174
0.52 | -23.06967 | 0.52 | -24.44483 | 0.52 | -24.91781 | 0.52 | -24.07116 | 0.52 | -25.09176 | 0.52 | -25.18723 | 0.52 | -24.52032 | 0.52 | -26.34901 | 0.52 | -26.61255 | 0.52 | -25.97688
0.54 | -22.59059 | 0.54 | -24.32365 | 0.54 | -24.77826 | 0.54 | -23.93777 | 0.54 | -25.0303 | 0.54 | -25.11493 | 0.54 | -24.40174 | 0.54 | -26.30642 | 0.54 | -26.55786 | 0.54 | -25.90851
0.56 | -22.00077 | 0.56 | -24.18913 | 0.56 | -24.63199 | 0.56 | -23.77921 | 0.56 | -24.90364 | 0.56 | -25.02259 | 0.56 | -24.27773 | 0.56 | -26.24214 | 0.56 | -26.4735 | 0.56 | -25.77057
0.58 | -21.2365 | 0.58 | -24.00571 | 0.58 | -24.45546 | 0.58 | -23.61104 | 0.58 | -24.78093 | 0.58 | -24.90852 | 0.58 | -24.11937 | 0.58 | -26.17606 | 0.58 | -26.35745 | 0.58 | -25.61341
0.6 | -20.26032 | 0.6 | -23.7792 | 0.6 | -24.21279 | 0.6 | -23.39162 | 0.6 | -24.62433 | 0.6 | -24.74503 | 0.6 | -23.91715 | 0.6 | -26.11278 | 0.6 | -26.24746 | 0.6 | -25.4297
0.62 | -19.04343 | 0.62 | -23.48736 | 0.62 | -23.92044 | 0.62 | -23.08894 | 0.62 | -24.40431 | 0.62 | -24.56266 | 0.62 | -23.6503 | 0.62 | -25.99045 | 0.62 | -26.14716 | 0.62 | -25.27254
0.64 | -17.55287 | 0.64 | -23.06853 | 0.64 | -23.46313 | 0.64 | -22.6969 | 0.64 | -24.14075 | 0.64 | -24.32916 | 0.64 | -23.29399 | 0.64 | -25.81509 | 0.64 | -26.05453 | 0.64 | -25.17523
0.66 | -15.77263 | 0.66 | -22.49876 | 0.66 | -22.80146 | 0.66 | -22.19071 | 0.66 | -23.74542 | 0.66 | -24.04759 | 0.66 | -22.87674 | 0.66 | -25.64415 | 0.66 | -25.92153 | 0.66 | -25.04325
0.68 | -13.67768 | 0.68 | -21.63077 | 0.68 | -21.79325 | 0.68 | -21.47639 | 0.68 | -23.21377 | 0.68 | -23.6466 | 0.68 | -22.31355 | 0.68 | -25.43023 | 0.68 | -25.82163 | 0.68 | -24.87994
0.7 | -11.2763 | 0.7 | -20.40001 | 0.7 | -20.32382 | 0.7 | -20.4209 | 0.7 | -22.48673 | 0.7 | -23.03882 | 0.7 | -21.507 | 0.7 | -25.17934 | 0.7 | -25.63293 | 0.7 | -24.58881
0.72 | -8.58455 | 0.72 | -18.61667 | 0.72 | -18.26089 | 0.72 | -18.85793 | 0.72 | -21.40493 | 0.72 | -22.15366 | 0.72 | -20.32589 | 0.72 | -24.72055 | 0.72 | -25.33747 | 0.72 | -24.07235
0.74 | -5.62582 | 0.74 | -16.11378 | 0.74 | -15.4894 | 0.74 | -16.55677 | 0.74 | -19.8821 | 0.74 | -20.85512 | 0.74 | -18.7252 | 0.74 | -24.01489 | 0.74 | -24.76834 | 0.74 | -23.21185
0.76 | -2.4223 | 0.76 | -12.77692 | 0.76 | -12.01178 | 0.76 | -13.29689 | 0.76 | -17.72421 | 0.76 | -18.88794 | 0.76 | -16.46545 | 0.76 | -22.85848 | 0.76 | -23.79658 | 0.76 | -21.89414
0.78 | 1.0043 | 0.78 | -8.58182 | 0.78 | -7.84477 | 0.78 | -9.05271 | 0.78 | -14.68958 | 0.78 | -16.09303 | 0.78 | -13.42671 | 0.78 | -20.94438 | 0.78 | -22.21453 | 0.78 | -19.84811
0.8 | 4.63945 | 0.8 | -3.57585 | 0.8 | -3.07985 | 0.8 | -3.73362 | 0.8 | -10.56917 | 0.8 | -11.92975 | 0.8 | -9.41209 | 0.8 | -17.75034 | 0.8 | -19.5806 | 0.8 | -16.69266
0.82 | 8.47634 | 0.82 | 2.15571 | 0.82 | 2.23576 | 0.82 | 2.5877 | 0.82 | -5.14654 | 0.82 | -6.02699 | 0.82 | -4.32729 | 0.82 | -12.57631 | 0.82 | -15.28228 | 0.82 | -11.89111
0.84 | 12.51395 | 0.84 | 8.55268 | 0.84 | 8.03665 | 0.84 | 9.83638 | 0.84 | 1.69767 | 0.84 | 1.8899 | 0.84 | 1.86103 | 0.84 | -4.63405 | 0.84 | -8.52714 | 0.84 | -4.84368
0.86 | 16.75927 | 0.86 | 15.55889 | 0.86 | 14.29011 | 0.86 | 17.93499 | 0.86 | 10.02622 | 0.86 | 12.0423 | 0.86 | 9.17721 | 0.86 | 6.65718 | 0.8599 | 1.41016 | 0.86 | 4.88294
0.88 | 21.20805 | 0.88 | 23.1499 | 0.88 | 20.99072 | 0.88 | 27.01061 | 0.88 | 19.78489 | 0.88 | 24.4709 | 0.88 | 17.50411 | 0.88 | 21.50541 | 0.88 | 15.18395 | 0.88 | 17.43185
0.9 | 25.86516 | 0.9 | 31.32575 | 0.9 | 28.13745 | 0.9 | 36.8317 | 0.9 | 30.84468 | 0.9 | 39.02597 | 0.9 | 26.72825 | 0.9 | 39.76355 | 0.89999 | 32.64449 | 0.9 | 32.6566
0.92 | 30.71671 | 0.92 | 40.09128 | 0.92 | 35.73794 | 0.92 | 47.68793 | 0.92 | 43.0746 | 0.92 | 55.46123 | 0.92 | 36.74845 | 0.92 | 61.01868 | 0.92 | 53.54438 | 0.92 | 50.28963
0.94 | 35.73985 | 0.94 | 49.44668 | 0.94 | 43.78807 | 0.94 | 59.57708 | 0.94 | 56.29651 | 0.94 | 73.48977 | 0.94 | 47.43956 | 0.94 | 84.80679 | 0.94 | 77.37245 | 0.94 | 69.96948
0.96 | 40.90557 | 0.96 | 59.39948 | 0.96 | 52.28262 | 0.96 | 73.11707 | 0.96 | 70.36206 | 0.96 | 92.90002 | 0.96 | 58.70297 | 0.96 | 110.68014 | 0.96 | 103.65463 | 0.96 | 91.36182
0.98 | 46.20614 | 0.98 | 69.9383 | 0.98 | 61.21112 | 0.98 | 87.0602 | 0.98 | 85.14541 | 0.98 | 113.47491 | 0.98 | 70.44399 | 0.98 | 138.28258 | 0.98 | 131.99636 | 0.98 | 114.18761
1 | 51.59439 | 1 | 81.04359 | 1 | 70.54818 | 1 | 101.98962 | 1 | 100.5317 | 1 | 135.03682 | 1 | 82.59043 | 1 | 167.39456 | 1 | 162.1492 | 1 | 138.21695

## figure2c
|  |  | Method I |  |  | Method II |  |  | Method III
|  | w/o | PDINN | PDISNN | PDI2SNN | PDINN | PDISNN | PDI2SNN | PDINN | PDISNN | PDI2SNN
PCE (%) | Cell 1 | 12.05 | 14.75 | 14.98 | 14.49 | 15.72 | 15.9 | 15.12 | 17.39 | 18.25 | 17.27
| Cell 2 | 12.23 | 14.78 | 13.85 | 13.97 | 15.58 | 15.96 | 15.1 | 17.73 | 18.12 | 17.03
| Cell 3 | 11.55 | 13.98 | 14.34 | 14.14 | 15.09 | 15.5 | 14.66 | 17.38 | 17.9 | 17.26
| Cell 4 | 12.26 | 13.93 | 14.04 | 14.59 | 15.33 | 16.04 | 14.77 | 17.72 | 17.72 | 16.96
| Cell 5 | 12.24 | 14.67 | 14.41 | 14 | 15.25 | 15.57 | 14.94 | 17.49 | 17.77 | 17.17
| Cell 6 | 11.62 | 14.77 | 14.29 | 14.36 | 15.5 | 15.48 | 15.05 | 17.37 | 17.75 | 17.02
| Cell 7 | 12.28 | 14.37 | 14.43 | 14.35 | 15.65 | 15.75 | 14.74 | 17.32 | 17.82 | 17.07
| Cell 8 | 12.18 | 13.95 | 13.93 | 14.24 | 15.39 | 15.87 | 14.59 | 17.1 | 17.67 | 16.94
| Cell 9 | 11.96 | 14.34 | 14.66 | 14.3 | 15.42 | 15.64 | 14.67 | 17.66 | 17.76 | 17.25
| Cell 10 | 12.03 | 14.41 | 14.66 | 14.15 | 15.61 | 15.58 | 14.84 | 17.17 | 17.72 | 17.26