## figure4a
|  | PM6:PY-IT |  | PM6:L8-BO |  | D18:L8-BO |  | D18:L8-BO/PDINN
PCE (%) | Cell 1 | 13.71 | 18.1 | 15.56 | 18.8 | 15.7 | 19.78 | 19.02
| Cell 2 | 13.75 | 18.17 | 14.98 | 18.68 | 15.63 | 20.01 | 19.31
| Cell 3 | 14.08 | 18.3 | 14.97 | 18.31 | 15.49 | 20.29 | 18.79
| Cell 4 | 14.03 | 18.53 | 15.32 | 18.55 | 14.88 | 20.21 | 18.97
| Cell 5 | 13.58 | 18.14 | 15.45 | 18.5 | 14.71 | 19.71 | 19.24
| Cell 6 | 13.98 | 18.06 | 15.21 | 18.25 | 15.48 | 20.16 | 18.73
| Cell 7 | 13.82 | 17.94 | 15.42 | 18.1 | 15.54 | 20.39 | 18.81
| Cell 8 | 13.73 | 18.38 | 15.46 | 18.45 | 15.29 | 20.68 | 18.97
| Cell 9 | 13.63 | 18.22 | 15.4 | 18.44 | 15.46 | 20.03 | 19.22
| Cell 10 | 13.54 | 18.3 | 14.84 | 18.48 | 15.21 | 20.72 | 19.05

## figure4b
Voltage (V) | J (mA cm2 )
-0.2 | -27.38361
-0.19 | -27.33596
-0.18 | -27.34451
-0.17 | -27.33984
-0.16 | -27.33467
-0.15 | -27.29947
-0.14 | -27.37347
-0.13 | -27.3891
-0.12 | -27.35436
-0.11 | -27.40076
-0.1 | -27.40822
-0.09 | -27.36366
-0.08 | -27.33505
-0.07 | -27.34099
-0.06 | -27.39452
-0.05 | -27.41718
-0.04 | -27.33824
-0.03 | -27.33835
-0.02 | -27.34876
-0.01 | -27.47574
0 | -27.39351
0.01 | -27.41527
0.02 | -27.35789
0.03 | -27.37465
0.04 | -27.38526
0.05 | -27.6116
0.06 | -27.64082
0.07 | -27.57277
0.08 | -27.56562
0.09 | -27.60594
0.1 | -27.55523
0.11 | -27.55729
0.12 | -27.49917
0.13 | -27.56477
0.14 | -27.60966
0.15 | -27.56081
0.16 | -27.62386
0.17 | -27.62522
0.18 | -27.52797
0.19 | -27.65919
0.2 | -27.53153
0.21 | -27.50885
0.22 | -27.64146
0.23 | -27.61077
0.24 | -27.60922
0.25 | -27.5782
0.26 | -27.47209
0.27 | -27.52737
0.28 | -27.47002
0.29 | -27.51803
0.3 | -27.48552
0.31 | -27.46304
0.32 | -27.45541
0.33 | -27.48368
0.34 | -27.46305
0.35 | -27.4922
0.36 | -27.4631
0.37 | -27.44414
0.38 | -27.39904
0.39 | -27.42649
0.4 | -27.45359
0.41 | -27.41265
0.42 | -27.45477
0.43 | -27.39946
0.44 | -27.48446
0.45 | -27.42828
0.46 | -27.44127
0.47 | -27.39148
0.48 | -27.41274
0.49 | -27.41434
0.5 | -27.51256
0.51 | -27.49994
0.52 | -27.48138
0.53 | -27.49682
0.54 | -27.38164
0.55 | -27.47004
0.56 | -27.38752
0.57 | -27.42205
0.58 | -27.40367
0.59 | -27.3622
0.6 | -27.36028
0.61 | -27.32421
0.62 | -27.27445
0.63 | -27.29682
0.64 | -27.22017
0.65 | -27.19894
0.66 | -27.15233
0.67 | -27.12015
0.68 | -27.09282
0.69 | -27.10248
0.7 | -27.02705
0.71 | -26.94431
0.72 | -26.94154
0.73 | -26.90283
0.74 | -26.88537
0.75 | -26.80289
0.76 | -26.71694
0.77 | -26.51244
0.78 | -26.37546
0.79 | -26.14433
0.8 | -25.85142
0.81 | -25.58723
0.82 | -25.0258
0.83 | -24.40017
0.84 | -23.58146
0.85 | -22.31815
0.86 | -20.79489
0.87 | -18.65959
0.88 | -15.70978
0.89 | -11.97632
0.9 | -7.19738
0.91 | -1.28523
0.92 | 6.1366
0.93 | 14.85104
0.94 | 24.96279
0.95 | 36.42959
0.96 | 49.46819
0.97 | 63.53779
0.98 | 78.75209
0.99 | 95.10854
1 | 112.39395

## figure4e
|  | PDINN-4Cl |  | PDINH |  | PDI-morpholine |  | PDI-Piperazine |  | PDINN-2 |  | PDIN-N2ONH
PCE (%) | Cell 1 | 17.61 | 18.61 | 13.06 | 18.58 | 13.83 | 17.08 | 14.39 | 18.9 | 17.89 | 19.04 | 13.72 | 18.24
| Cell 2 | 18.1 | 19.06 | 12.67 | 19.26 | 13.6 | 18.01 | 14.35 | 19.55 | 17.95 | 19.26 | 13.59 | 18.15
| Cell 3 | 18.06 | 18.99 | 12.67 | 19.29 | 13.65 | 18.17 | 14.3 | 19.58 | 17.73 | 19.24 | 13.62 | 18.38
| Cell 4 | 17.51 | 18.65 | 13.04 | 18.71 | 13.92 | 17.18 | 14.33 | 18.68 | 17.91 | 19.01 | 13.66 | 18.95
| Cell 5 | 18.55 | 18.66 | 12.85 | 18.13 | 13.83 | 17.61 | 14.33 | 19.27 | 17.37 | 19.02 | 13.65 | 18.77
| Cell 6 | 18.65 | 19.05 | 14 | 19.37 | 13.84 | 18.03 | 14.51 | 19.27 | 18.23 | 18.81 | 13.63 | 18.59
| Cell 7 | 18.39 | 19.03 | 13.97 | 18.88 | 13.84 | 18.1 | 14.44 | 19.27 | 18.26 | 19.32 | 13.39 | 18.88
| Cell 8 | 18.31 | 18.83 | 14.63 | 18.15 | 13.84 | 17.48 | 14.44 | 19.26 | 18.25 | 18.82 | 13.35 | 18.19
| Cell 9 | 18.41 | 18.66 | 13.19 | 19.37 | 13.97 | 17.13 | 14.48 | 18.43 | 17.5 | 18.63 | 13.41 | 18.43
| Cell 10 | 18.16 | 18.44 | 13.01 | 18.96 | 13.69 | 17.84 | 14.39 | 19.16 | 18.05 | 19.06 | 13.48 | 18.61